## Sheet1
Printer	Toolhead	Filament	Filament Size	Model Info	Profile Info	Pass/Fail?	Notes	ASSESSMENT
Mini gladiola	Single Struder	Verbatim PLA	3mm	Benchy	Standard	PASS	Control Test	Control
Mini gladiola	Single Struder	Verbatim PLA	3mm	Bridging	Standard	PASS	Control Test
Mini gladiola	Single Struder	Verbatim PLA	3mm	Overhang	Standard	PASS	Control Test
Mini gladiola	Single Struder	Verbatim PLA	3mm	Benchy	High Detail	PASS	Control Test
Mini gladiola	Single Struder	Verbatim PLA	3mm	Bridging	High Detail	PASS	Control Test
Mini gladiola	Single Struder	Verbatim PLA	3mm	Overhang	High Detail	PASS	Control Test
Mini gladiola	Single Struder	Verbatim PLA	3mm	Benchy	High Speed	PASS	Control Test
Mini gladiola	Single Struder	Verbatim PLA	3mm	Bridging	High Speed	PASS	Control Test
Mini gladiola	Single Struder	Verbatim PLA	3mm	Overhang	High Speed	PASS	Control Test
Mini gladiola	Single Struder	Verbatim PLA	1.75 mm	Benchy	High Speed	PASS	Retraction Enabled; Not exactly the same quality, little choppy					RECOMMENDATION: / Based on these tests and my experience overall, with the material and toolheads, I recommend we offer 1.75mm filament in Pla as EXPERIMENTAL ONLY. While the toolhead does produce great results, we cannot be certain that the customer will follow the lengthy and tedious process I developed that is required for the continued life of the toolhead. In my testing I clogged or damaged 2 toolheads, one of each kind, to the extent that they had to be disassembled and repaired or replaced entirely. (highlighted notes) / CANNOT SUPPORT!!
Mini gladiola	Single Struder	Makerbot – PLA	1.75 mm	Dragon with Support	High Speed	PASS	Retraction Enabled
Mini gladiola	Single Struder	Makerbot – PLA	1.75 mm	Stretched Crate	High Speed	PASS	Retraction Enabled
Mini gladiola	Single Struder	Makerbot – PLA	1.75 mm	Stretched Crate	High Detail	FAIL	Retraction Enabled; This print was started 3 times and failed all 3 times at the same place, I belive it is conclusive that the Single Struder is incapable of the quality using 1.75mm filament that the Aero Struder can produce.
Mini gladiola	AeroStruder	?? - PLA	3mm	Benchy	High Speed	PASS	Control Test – no change	During these Tests I used 2 different Mini Aerostruder Printers; I had minor strip outs that I was able to pull clear without breakage or clogging issues at normal toolhead tensions (no difference found in use of different tensions) You can print 4-5 small models in succession with 1.75mm filament before having issues with the nozzle. I recommend not letting the 1.75mm filament sit in the printer after the print has completed. If there is any built up material in the opening around the filament and it cools before being pulled free it may cause more extreme clogs (while I didn’t experience this strongly while doing small prints I did pull abnormally shaped debris out of the hot end when taking the filament out after strip outs – examples saved)
Mini gladiola	AeroStruder	IC3D – PLA	1.75 mm	Bridging	High Speed	PASS	Retraction Enabled
Mini gladiola	AeroStruder	Sain – PLA	1.75 mm	Benchy	High Speed	PASS	Retraction Enabled; change in quality; cause – sain
Mini gladiola	AeroStruder	HatchBox – PLA	1.75 mm	Benchy	High Speed	PASS	Retraction Enabled
Mini gladiola	AeroStruder	Sain – PLA	1.75 mm	Benchy	High Speed	PASS	Retraction Enabled; consistent change in quality; cause – sain
Mini gladiola	AeroStruder	Verbatim PLA	1.75 mm	Benchy	High Detail	PASS	Retraction Enabled; Brittle, small pieces have broken off
Mini gladiola	AeroStruder	Verbatim PLA	1.75 mm	Bridging	High Detail	PASS	Retraction Enabled
Mini gladiola	AeroStruder	Verbatim PLA	1.75 mm	Benchy	High Speed	PASS	Retraction Enabled
Mini gladiola	AeroStruder	Verbatim PLA	1.75 mm	Bridging	High Speed	PASS	Retraction Enabled
Mini gladiola	AeroStruder	Verbatim PLA	1.75 mm	Benchy	Standard	PASS	Retraction Enabled
Mini gladiola	AeroStruder	Verbatim PLA	1.75 mm	Bridging	Standard	PASS	Retraction Enabled
Mini gladiola	AeroStruder	Verbatim PLA	1.75 mm	Benchy	Standard	PASS	Retraction Enabled; Loosened Nozzle Tension
Mini gladiola	AeroStruder	IC3D – PLA	1.75 mm	Overhang	High Speed	PASS (ran out of fill)	Retraction Enabled
Mini gladiola	AeroStruder	IC3D – PLA	1.75 mm	Benchy	Standard	PASS	Retraction Enabled; very shiny 1st 2 mm, then matte
Mini gladiola	AeroStruder	IC3D – PLA	1.75 mm	Bridging	Standard	PASS	Retraction Enabled
Mini gladiola	AeroStruder	Sain – PLA	1.75 mm	Overhang	High Speed	PASS	Retraction Enabled
Mini gladiola	AeroStruder	RoHS – PLA	1.75 mm	Benchy	High Speed	PASS	Retraction Enabled
Mini gladiola	AeroStruder	Verbatim PLA	1.75 mm	Overhang	High Speed	PASS	Retraction Enabled
Mini gladiola	AeroStruder	IC3D – PLA	1.75 mm	Overhang	Standard	PASS	Retraction Enabled
Mini gladiola	AeroStruder	IC3D – PLA	1.75 mm	Bridging	High Detail	PASS	Retraction Enabled
Mini gladiola	AeroStruder	IC3D – PLA	1.75 mm	Benchy	High Detail	PASS	Retraction Enabled
Mini gladiola	AeroStruder	Verbatim PLA	1.75 mm	Overhang	Standard	PASS	Retraction Enabled
Mini gladiola	AeroStruder	?? - PLA	1.75 mm	Benchy	High Speed	PASS	Retraction Enabled
Mini gladiola	AeroStruder	?? - PLA	1.75 mm	Overhang	High Detail	PASS	Retraction Enabled
Mini gladiola	AeroStruder	?? - PLA	1.75 mm	Overhang	High Detail	PASS	Retraction Enabled
Mini gladiola	AeroStruder	Monoprice – PLA	1.75 mm	Benchy	High Speed	PASS	Retraction Enabled; Similar quality change as Sain
Mini gladiola	AeroStruder	Dremal – PLA	1.75 mm	Benchy	High Speed	PASS	Retraction Enabled; Similar quality change as Sain and Monoprice
Taz 6	AeroStruder	Verbatim PLA	1.75 mm	Benchy	High Speed	PASS	Retraction Enabled	Slightly better results on the Taz Aero, Do not leave filament in the toolhead while heated for extended periods (up to an hour is too long idle while heated); does not seem to settle or clog as fast as mini, not sure why; 3mm purge or cold pull in between EVERY PRINT to ensure toolhead health.
Taz 6	AeroStruder	Verbatim PLA	1.75 mm	Overhang	High Detail	PASS	Retraction Enabled
Taz 6	AeroStruder	Verbatim PLA	1.75 mm	Bridging	High Detail	PASS	Retraction Enabled; Filament left in nozzle over night so this print could finish, result is a clogged nozzle requiring disassembly to clear, unable to clear – clog material has been saved; NOZZLE CONTAINED PETG AND WAS NOT PURGED WITH 3MM PLA BEFORE SENDING, AFTER THE PRINT FINISHED AND PETG HIGHER IN THE NOZZLE COOLED IT CLOGGED AND STUCK FARTHER UP, clog example saved
Taz 6	AeroStruder	Verbatim PLA	1.75 mm	NONE	Standard	FAIL	Attempt to extrude without purge to make sure filament would still flow after being heated, it did not.
Taz 6	AeroStruder	Polymaker – PLA	1.75 mm	360 Overhang	Standard	PASS	Retraction Enabled (purged before start)
Taz 6	AeroStruder	Polymaker – PLA	1.75 mm	360 Overhang	High Detail	PASS	Retraction Enabled; NOT purged before start
Taz 6	AeroStruder	Polymaker – PLA	1.75 mm	Spiral	High Detail	PASS	Retraction Enabled; purged before start
Taz 6	AeroStruder	Polymaker – PLA	1.75 mm	Stair case Torture Test	High Detail	FAIL	Retraction Enabled; NOT purged before start; dislodged from bed, no clog
Taz 6	AeroStruder	Polymaker – PLA	1.75 mm	Stair case Torture Test	High Detail	PASS	Retraction Enabled; Purged and restarted
Taz 6	AeroStruder	Polymaker – PLA	1.75 mm	Lumen model	High Detail	PASS	Retraction Enabled, not purged before start
Mini gladiola	Single Struder	Verbatim PLA	3mm	Dragon with Support	High Speed	PASS	Retraction Enabled; control	These prints were extreme torture tests, some with supports and detail and others with a large amount of retractions and fine geometry. After discovering purging the nozzle helped, I purged the nozzle before each print whether or not there was any sign of issue, clog, or strip out, once this was implemented I did not get a fail or clog from either kind of Aerostruder.
Mini gladiola	AeroStruder	Monoprice – PLA	1.75 mm	SplatBag	High Speed; spiralize	PASS	Retraction Enabled; very nice overhang at high speed
Mini gladiola	AeroStruder	RoHS – PLA	1.75 mm	Spiral	High Detail	PASS	Retraction Enabled
Mini gladiola	AeroStruder	Monoprice – PLA	1.75 mm	Spiral	High Detail	PASS	Retraction Enabled
Mini gladiola	AeroStruder	Verbatim PLA	1.75 mm	Dragon with Support	High Speed	FAIL	Retraction Disabled; Strip out when fan kicked, laied 2 full layers; pulled out clog from nozzle, I did not need to take it apart to clear out
Mini gladiola	AeroStruder	?? - PLA	1.75 mm	Dragon with Support	High Speed	PASS	Retraction Disabled; stringy but solid
Mini gladiola	AeroStruder	Verbatim PLA	1.75 mm	Dragon with Support	High Speed	PASS	Retraction Enabled; Looks great
Mini gladiola	AeroStruder	?? - PLA (ver?)	1.75 mm	Dragon with Support	High Speed	FAIL	Retraction Enabled; stripped out 10mms in; THIS CLOG REQUIRED ME TO TAKE THE NOZZLE APART, I WAS UNABLE TO CLEAR IT AND HAD TO REPLACE MY TOOLHEAD.
Mini gladiola	AeroStruder	RoHS – PLA	1.75 mm	Dragon with Support	High Speed	PASS	Retraction Enabled; 3MM PURGE @195C
Mini gladiola	Single Struder	Makerbot – PLA	1.75 mm	Dragon with Support	High Speed	FAIL	Retraction Disabled; found clog material that completely folded in on itself inside the filament chamber
Mini gladiola	AeroStruder	RoHS – PLA	1.75 mm	Dragon with Support	High Speed	PASS	Retraction Enabled (I preformed a 3mm purge at 195C before beginning this print)
Mini gladiola	AeroStruder	Monoprice – PLA	1.75 mm	Dragon with Support	High Speed	PASS	Retraction Enabled (I preformed a 3mm purge at 195C before beginning this print)
Mini gladiola	AeroStruder	Monoprice – PLA	1.75 mm	Stretched Crate	High Speed	PASS	Retraction Enabled; printed great! (3mm purge performed before beginning)
Mini gladiola	AeroStruder	RoHS – PLA	1.75 mm	Stretched Crate	High Speed	PASS	Retraction Enabled; printed great! (3mm purge performed before beginning)
Mini gladiola	AeroStruder	RoHS – PLA	1.75 mm	Stretched Crate	High Detail	PASS	EXTREME TEST: great print; Retraction Enabled (began after 3mm purge)
Mini gladiola	AeroStruder	Monoprice – PLA	1.75 mm	Stretched Crate	High Detail	PASS	EXTREME TEST: great print; Retraction Enabled (began after 3mm purge)
Taz 6	AeroStruder	Dremal – PLA	1.75 mm	Dragon with Support	High Speed	PASS	Retraction Enabled (purged before print)
Taz 6	AeroStruder	Dremal – PLA	1.75 mm	Stretched Crate	High Speed	PASS	Retraction Enabled (purged before print)
Taz 6	AeroStruder	Dremal – PLA	1.75 mm	Stretched Crate	High Detail	PASS	Retraction Enabled; (purged before print) This print was over 20 hours long and I had no clogs and it looks great!