## Sheet1
SETTING	CoPA
QUALITY	HS	S	HD
Layer Height		0.25
Initial Layer Height		0.35
Line Width (all) *****		0.5
Initial Layer Line Width		100
Backlash Fade Distance		1
SHELL
Wall Extruder
Wall Outer Extruder
Wall Inner Extruder
Wall Thickness		1
Wall Line Count		2
Outer Wall Wipe Distance		0.25
Top Surface Skin Layers		0
Top/Bottom Extruder
Top/Bottom Thickness		1.25
Top Thickness		1.25
Top Layers		3
Bottom Thickness		1.25
Bottom Layers		2
Top/Bottom Pattern		Lines
Bottom Pattern Initial Layer		Lines
Top/Bottom Line Directions		[ ]
Outer Wall Inset		0
Optimize Wall Printing Order		NO
Outer Before Inner Walls		NO
Alternate Extra Wall		NO
Compensate Wall Overlap (All) *****		YES
Minimum Wall Flow %		0.00%
Fill Gaps Between Walls		Everywhere
Filter Out Tiny Gaps		YES
Print Thin Walls		NO
Horizontal Expansion		0
Initial Layer Horizontal Expansion		0
Z Seam Alignment		Sharpest
Seam Corner Preference		Hide
Ignore Small Z Gaps		YES
Extra Skin Wall Count		1
Enable Ironing		NO
INFILL
Infill Extruder
Infill Density		35
Infill Line Distance		--
Infill Pattern		Lines
Connect Infill Lines		YES
Infill Line Directions		[ ]
Infill X Offset		0
Infill Y Offset		0
Infill Line Multiplier		1
Extra Infill Wall Count		0
Infill Overlap Percentage		10
Infill Overlap		0.05
Skin Overlap Percentage		5
Skin Overlap		0.025
Infill Wipe Distance		0.125
Infill Layer Thickness		0.25
Gradual Infill Steps		0
Infill Before Walls		NO
Minimum Infill Area		0
Infill Support		NO
Skin Removal Width		0
Top Skin Removal Width		0
Bottom Skin Removal Width		0
Skin Renewal Distance		0
Top Skin Expand Distance		0
Bottom Skin Expand Distance		0
MATERIAL
Default Printing Temperature		255
Printing Temperature		255
Probe Temperature		175
Soften Temperature		205
Wipe Temperature		190
Printing Temperature Initial Layer		250
Initial Printing Temperature		250
Final Printing Temperature		240
Extrusion Cool down Speed Modifier
Build Plate Temperature		45
Part Removal Temperature		30
Keep Heating		YES
Build Plate Temperature Initial Layer		50
Diameter		2.85
Flow		100
Initial Layer Flow Rate		100
Enable Retraction		YES
Retract At Layer Change		YES
Retraction Distance		1
Retraction Speed		10
Retraction Retract Speed		10
Retraction Prime Speed		10
Retraction Extra Prime Amount		0
Retraction Minimum Travel		5
Maximum Retraction Count		99
Minimum Extrusion Distance Window		2
Limit Support Retractions		NO
Standby Temperature
Nozzle Switch Retraction Distance		15
Nozzle Switch Retraction Speed		10
Nozzle Switch Retraction Speed		10
Nozzle Switch Prime Speed		10
SPEED
Print Speed		40
Infill Speed		40
Wall Speed		35
Outer Wall Speed		35
Inner Wall Speed		35
Top/Bottom Speed		35
Support Speed		40
Support Infill Speed		40
Support Interface Speed		40
Support Roof Speed		40
Support Floor Speed		40
Prime Tower Support Speed		40
Travel Speed		175
Initial Layer Speed		15
Initial Layer Print Speed		15
Initial Layer Travel Speed		70
Skirt/Brim Speed		15
Maximum Z Speed		0
Number of Slow Layers (3)		4
Equalize Filament Flow		NO
Enable Acceleration Control		NO
Top Surface Skin Acceleration		500
Enable Jerk Control		NO
TRAVEL
Combing Mode		OFF
Max Comb Distance With NO Retract		--
Retract Before Outer Wall		NO
Avoid Printed Parts When Traveling		--
Avoid Supports When Traveling		--
Travel Avoid Distance		--
Layer Start X		141
Layer Start Y		141
Z Hop When Retracted		YES
Z Hop Only Over Printed Parts		--
Z Hop Height		1mm
Z Hop After Extruder Switch
COOLING
Enable Print Cooling		OFF
Fan Speed
Regular Fan Speed
Maximum Fan Speed
Regular/Maximum Fan Speed Threshold		0
Initial Fan Speed
Regular Fan Speed at Height		0
Regular fan Speed at Layer		1
Minimum Layer Time		25
Minimum Speed		5
Lift Head		NO
SUPPORT
Generate Support		NO
Support Extruder (all)
Support Placement		Everywhere
Support Overhang Angle		60
Support Pattern		ZigZag
Support Wall Line Count		0
Connect Support Zig Zags		YES
Support Density		15
Support Line Distance		--
Initial Layer Support Line Distance		--
Enable Support Brim		YES
Support Brim Width		5
Support Brim Line Count		10
Support Infill Line Direction		0
Support Z Distance		0.25
Support Top Distance		0.25
Support Bottom Distance		0.25
Support X/Y Distance		0.5
Support Distance Priority		Z Overrides
Minimum Support X/Y Distance		0.5
Support Stair Step Height		0.5
Support Stair Step Maximum Width		5
Support Join Distance		3
Support Horizontal Expansion		0
Support Infill Layer Thickness		0.25
Gradual Support Infill Steps		0
Enable Support Interface		YES
Enable Support Roof		YES
Enable Support Floor		YES
Support Interface Thickness		1
Support Roof Thickness		1
Support Floor Thickness		1
Support Interface Resolution		0.25
Support Interface Density		50
Support Roof Density		50
Support Roof Line Distance		1
Support Floor Density		50
Support Floor Line Distance		1
Support Interface Pattern		Lines
Support Roof Pattern		Lines
Support Floor Pattern		Lines
Fan Speed Override		NO
Supported Skin Fan Speed
Use Tower		NO
Tower Diameter
Minimum Diameter
Tower Roof Angle
BED PLATE ADHESION
Build Plate Adhesion Type		Skirt
Build Plate Adhesion Extruder
Skirt Line Count		2
Skirt Distance		5
Skirt/Brim Minimum Length		250
DUAL EXTRUSION
Enable Prime Tower
Circular Prime Tower
Prime Tower Size
Prime Tower Minimum Volume
Prime Tower X Position
Prime Tower Y Position
Prime Tower Flow
Wipe Inactive Nozzle on Prime Tower
Enable Ooze Shield
MESH FIXES
Union Overlapping Volumes		YES
Remove All Holes		NO
Extensive Stitching		NO
Keep Disconnected Faces		NO
Merged Meshes Overlap		0.15
Remove Mesh Intersection		YES
Alternate Mesh Removal		YES
Remove Empty First Layer		YES
SPECIAL MODES
Print Sequence		All at Once
Mold		NO
Surface Mode		Normal
Spiralize Outer Contour		NO
Relative Extrusion		NO
EXPERIMENTAL
Slicing Tolerance		Middle

FILAMENT NOTES*****

## Sheet2
SETTING	HIGH SPEED	STANDARD	HIGH DETAIL	Chroma – ABS			IC3D – ABS			Alloy 910 – Taulman			Bridge Nylon – Taulman			Tglase – Taulman			NGen – Colorfabb			NinjaFlex			PA-CF – Colorfabb			Polymaker – PC-Max				PETG – IC3D			PLA – Polymaker			PLA – IC3D			N600 – Polymaker			PA6-CF – Polymaker			PA6-GF – Polymaker			COPa – Polymaker			Polycast – Polymaker			INOVA 1800 – Chromastrand Labs			Glass Filled Nylon – Clariant			Polyflex – Polymaker			PVA – eSun			Polydissolve – Polymaker			NOTES:
QUALITY	HS	S	HD	HS	S	HD	HS	S	HD	HS	S	HD	HS	S	HD	HS	S	HD	HS	S	HD	HS	S	HD	HS	S	HD	HSp	S	HSt	HD	HS	S	HD	HS	S	HD	HS	S	HD							HS	S	HD							HS	S	HD				HS	S	HD	HS	S	HD	HS	S	HD
Layer Height	0.35	0.25	0.15	0.35	0.25	0.15	0.35	0.25	0.15	0.35	0.25	0.15	0.35	0.25	0.15	0.35	0.25	0.15	0.35	0.25	0.15	0.35	0.25	0.15mm	0.35	0.25	0.15	0.35	0.25	0.25	0.15	0.35	0.25	0.15	0.35	0.25	0.15										0.35	0.25	0.15														0.25
Initial Layer Height	0.4	0.35	0.3	0.4	0.35	0.3	0.4	0.35	0.3	0.4	0.35	0.3	0.4	0.35	0.3	0.4	0.35	0.3	0.4	0.35	0.3	0.4	0.35	0.3	0.4	0.35	0.3	0.4	0.35	0.35	0.3	0.4	0.35	0.3	0.4	0.35	0.3										0.4	0.35	0.3														0.35
Line Width (all) *****	0.5	0.5	0.5	0.5	0.5	0.5	0.5	0.5	0.5	0.5	0.5	0.5	0.5	0.5	0.5	0.5	0.5	0.5	0.5	0.5	0.5	0.5	0.5	0.5	0.5	0.5	0.5	0.5	0.5	0.5	0.5	0.5	0.5	0.5	0.5	0.5	0.5										0.5	0.5	0.5														0.5
Initial Layer Line Width	100.00%	100.00%	100.00%	100.00%	100.00%	100.00%	100.00%	100.00%	100.00%	100.00%	100.00%	100.00%	100.00%	100.00%	100.00%	100.00%	100.00%	100.00%	100.00%	100.00%	100.00%	100.00%	100.00%	100.00%	100.00%	100.00%	100.00%	100.00%	100.00%	100.00%	100.00%	100.00%	100.00%	100.00%	100.00%	100.00%	100.00%										100.00%	100.00%	100.00%														100.00%
Backlash Fade Distance	1mm	1mm	1mm	1	1	1	1	1	1	1	1	1	1	1	1	1	1	1	1	1	1	1	1	1	1	1	1	1	1	1	1	1mm	1mm	1mm	1	1	1										1	1	1														1
SHELL
Wall Extruder																						--	--	--																																							--
Wall Outer Extruder																						--	--	--																																							--
Wall Inner Extruder																						--	--	--																																							--
Wall Thickness	1	1	1	1	1	1	1	1	1	1	1	1	1	1	1	1	1	1	1	1	1	1	1	1	1	1	1	1	1	1.5	1	1	1	1	1	1	1mm										1	1	1														1
Wall Line Count	2	2	2	2	2	2	2	2	2	2	2	2	2	2	2	2	2	2	2	2	2	2	2	2	2	2	2	2	2	3	2	2	2	2	2	2	2										2	2	2														2
Outer Wall Wipe Distance	0.25	0.25	0.25	0.25	0.25	0.25	0.25	0.25	0.25	0.25	0.25	0.25	0.25	0.25	0.25	0.25	0.25	0.25	0.25	0.25	0.25	0.25	0.25	0.25	0.25	0.25	0.25	-	-	-	-	0.25	0.25	0.25	0.25	0.25	0.25										0.25	0.25	0.25														0.25
Top Surface Skin Layers	0	0	0	0	0	0	0	0	0	0	0	0	0	0	0	0	0	0	0	0	0	0	0	0	0	0	0	0	0	0	0	0	0	0	0	0	0										0	0	0														0
Top/Bottom Extruder																						--	--	--																																							--
Top/Bottom Thickness	1.4	1.25	1.05	1.4	1.25	1.05	1.4	1.25	1.05	1.4	1.25	1.05	1.4	1.25	1.05	1.4	1.25	1.05	1.4	1.25	1.05	1.4	1.25	1.05	1.4	1.25	1.05	1.4	1.25	1.25	1.05	1.4	1.25	1.05	1.4	1.25	1.05										1.4	1.25	1.05														1.25
Top Thickness	1.4	1.25	1.05	1.4	1.25	1.05	1.4	1.25	1.05	1.4	1.25	1.05	1.4	1.25	1.05	1.4	1.25	1.05	1.4	1.25	1.05	1.4	1.25	1.05	1.4	1.25	1.05	1.4	1.25	1.25	1.05	1.4	1.25	1.05	1.4	1.25	1.05										1.4	1.25	1.05														1.25
Top Layers	--	--	--	--	--	--	--	--	--	--	--	--	--	--	--	--	--	--	--	--	--				--	--	--	-	-	-	-	--	--	--													3	3	3
Bottom Thickness	1.4	1.25	1.05	1.4	1.25	1.05	1.4	1.25	1.05	1.4	1.25	1.05	1.4	1.25	1.05	1.4	1.25	1.05	1.4	1.25	1.05	1.4	1.25	1.05	1.4	1.25	1.05	1.4	1.25	1.25	1.05	1.4	1.25	1.05	1.4	1.25	1.05										1.4	1.25	1.05														1.25
Bottom Layers	--	--	--	--	--	--	--	--	--	--	--	--	--	--	--	--	--	--	--	--	--				--	--	--	-	-	-	-	--	--	--													2	2	2
Top/Bottom Pattern	Lines	Lines	Lines	Lines	Lines	Lines	Lines	Lines	Lines	Lines	Lines	Lines	Lines	Lines	Lines	Lines	Lines	Lines	Lines	Lines	Lines	Lines	Lines	Lines	Lines	Lines	Lines	Lines	Lines	Lines	Lines	Lines	Lines	Lines	Lines	Lines	Lines										Lines	Lines	Lines														Lines
Bottom Pattern Initial Layer	Lines	Lines	Lines	Lines	Lines	Lines	Lines	Lines	Lines	Lines	Lines	Lines	Lines	Lines	Lines	Lines	Lines	Lines	Lines	Lines	Lines	Lines	Lines	Lines	Lines	Lines	Lines	Lines	Lines	Lines	Lines	Lines	Lines	Lines	Lines	Lines	Lines										Lines	Lines	Lines														Lines
Top/Bottom Line Directions	[ ]	[ ]	[ ]	[ ]	[ ]	[ ]	[ ]	[ ]	[ ]	[ ]	[ ]	[ ]	[ ]	[ ]	[ ]	[ ]	[ ]	[ ]	[ ]	[ ]	[ ]	[ ]	[ ]	[ ]	[ ]	[ ]	[ ]	[ ]	[ ]	[ ]	[ ]	[ ]	[ ]	[ ]	[ ]	[ ]	[ ]										[ ]	[ ]	[ ]														[ ]
Outer Wall Inset	0	0	0	0	0	0	0	0	0	0	0	0	0	0	0	0	0	0	0	0	0	0	0	0	0	0	0	0	0	0	0	0	0	0	0	0	0										0	0	0														0
Optimize Wall Printing Order	NO	NO	NO	NO	NO	NO	NO	NO	NO	NO	NO	NO	NO	NO	NO	NO	NO	NO	NO	NO	NO	NO	NO	NO	NO	NO	NO	NO	NO	NO	NO	NO	NO	NO	NO	NO	NO										NO	NO	NO														NO
Outer Before Inner Walls	NO	NO	NO	NO	NO	NO	NO	NO	NO	NO	NO	NO	NO	NO	NO	NO	NO	NO	NO	NO	NO	NO	NO	NO	NO	NO	NO	NO	NO	NO	NO	NO	NO	NO	NO	NO	NO										NO	NO	NO														NO
Alternate Extra Wall	NO	NO	NO	NO	NO	NO	NO	NO	NO	NO	NO	NO	NO	NO	NO	NO	NO	NO	NO	NO	NO	NO	NO	NO	NO	NO	NO	NO	NO	NO	NO	NO	NO	NO	NO	NO	NO										NO	NO	NO														NO
Compensate Wall Overlap (All) *****	YES	YES	YES	YES	YES	YES	YES	YES	YES	YES	YES	YES	YES	YES	YES	YES	YES	YES	YES	YES	YES	YES	YES	YES	YES	YES	YES	YES	YES	YES	YES	YES	YES	YES	YES	NO	YES										YES	YES	YES														YES
Minimum Wall Flow %	0.00%	0.00%	0.00%	0.00%	0.00%	0.00%	0.00%	0.00%	0.00%	0.00%	0.00%	0.00%	0.00%	0.00%	0.00%	0.00%	0.00%	0.00%	0.00%	0.00%	0.00%	0.00%	0.00%	0.00%	0.00%	0.00%	0.00%	0.00%	0.00%	0.00%	0.00%	0.00%	0.00%	0.00%	0.00%	0.00%	0.00%										0.00%	0.00%	0.00%														0.00%
Fill Gaps Between Walls	Everywhere	Everywhere	Everywhere	Everywhere	Everywhere	Everywhere	Everywhere	Everywhere	Everywhere	Everywhere	Everywhere	Everywhere	Everywhere	Everywhere	Everywhere	Everywhere	Everywhere	Everywhere	Everywhere	Everywhere	Everywhere	Everywhere	Everywhere	Everywhere	Everywhere	Everywhere	Everywhere	Everywhere	Everywhere	Everywhere	Everywhere	Everywhere	Everywhere	Everywhere	Everywhere	Everywhere	Everywhere										Everywhere	Everywhere	Everywhere														Everywhere
Filter Out Tiny Gaps	YES	YES	YES	YES	YES	YES	YES	YES	YES	YES	YES	YES	YES	YES	YES	YES	YES	YES	YES	YES	YES	YES	YES	YES	YES	YES	YES	YES	YES	YES	YES	YES	YES	YES	Yes	YES	YES										YES	YES	YES														YES
Print Thin Walls	YES	YES	YES	YES	YES	YES	YES	YES	YES	YES	YES	YES	YES	YES	YES	YES	YES	YES	YES	YES	YES	YES	YES	YES	Yes	NO	YES										NO	NO	NO														YES
Horizontal Expansion	0.00%	0.00%	0.00%	0.00%	0.00%	0.00%	0.00%	0.00%	0.00%	0.00%	0.00%	0.00%	0.00%	0.00%	0.00%	0.00%	0.00%	0.00%	0.00%	0.00%	0.00%	0.00%	0.00%	0.00%	0.00%	0.00%	0.00%	0.00%	0.00%	0.00%	0.00%	0.00%	0.00%	0.00%	0.00%	0.00%	0.00%										0.00%	0.00%	0.00%														0.00%
Initial Layer Horizontal Expansion	0.00%	0.00%	0.00%	0.00%	0.00%	0.00%	0.00%	0.00%	0.00%	0.00%	0.00%	0.00%	0.00%	0.00%	0.00%	0.00%	0.00%	0.00%	0.00%	0.00%	0.00%	0.00%	0.00%	0.00%	0.00%	0.00%	0.00%	0.00%	0.00%	0.00%	0.00%	0.00%	0.00%	0.00%	0.00%	0.00%	0.00%										0.00%	0.00%	0.00%														0.00%
Z Seam Alignment	Sharpest	Sharpest	Sharpest	Sharpest	Sharpest	Sharpest	Sharpest	Sharpest	Sharpest	Sharpest	Sharpest	Sharpest	Sharpest	Sharpest	Sharpest	Sharpest	Sharpest	Sharpest	Sharpest	Sharpest	Sharpest	Sharpest	Sharpest	Sharpest	Sharpest	Sharpest	Sharpest	Sharpest	Sharpest	Sharpest	Sharpest	Sharpest	Sharpest	Sharpest	Sharpest	Sharpest	Sharpest										Sharpest	Sharpest	Sharpest														Sharpest
Seam Corner Preference	NONE	NONE	NONE	Hide	Hide	Hide	Hide	Hide	Hide	Hide	Hide	Hide	Hide	Hide	Hide	Hide	Hide	Hide	Hide	Hide	Hide	Hide	Hide	Hide	Hide	Hide	Hide	Hide Seam	Hide Seam	Hide Seam	Hide Seam	Hide	Hide	Hide	Hide	Hide	Hide										Hide Seam	Hide Seam	Hide Seam														Hide
Ignore Small Z Gaps	YES	YES	YES	YES	YES	YES	YES	YES	YES	YES	YES	YES	YES	YES	YES	YES	YES	YES	YES	YES	YES	YES	YES	YES	YES	YES	YES	YES	YES	YES	YES	YES	YES	YES	Yes	YES	YES										YES	YES	YES														YES
Extra Skin Wall Count	1	1	1	1	1	1	1	1	1	1	1	1	1	1	1	1	1	1	1	1	1	1	1	1	1	1	1	1	1	1	1	1	1	1	1	1	1mm										1	1	1														1
Enable Ironing	NO	NO	NO	NO	NO	NO	NO	NO	NO	NO	NO	NO	NO	NO	NO	NO	NO	NO	NO	NO	NO	NO	NO	NO	NO	NO	NO	NO	NO	NO	NO	NO	NO	NO	NO	NO	NO										NO	NO	NO														NO
INFILL
Infill Extruder																						--	--																																								--
Infill Density	20.00%	25.00%	35.00%	20.00%	25.00%	35.00%	20.00%	25.00%	35.00%	20.00%	25.00%	35.00%	20.00%	25.00%	35.00%	20.00%	25.00%	35.00%	20.00%	25.00%	35.00%	25.00%	35.00%	45.00%	20.00%	25.00%	35.00%	20.00%	25.00%	60.00%	30.00%	20.00%	25.00%	35.00%	20.00%	25.00%	35.00%										30.00%	35.00%	45.00%														30.00%
Infill Line Distance	-	-	-	-	-	-	-	-	-	-	-	-	-	-	-	-	-	-	-	-	-				-	-	-	-	-	-	-	-	-	-	2.5	2	--										1.6667mm	1.4286mm	1.1111mm
Infill Pattern	Lines	Lines	Lines	Lines	Lines	Lines	Lines	Lines	Lines	Lines	Lines	Lines	Lines	Lines	Lines	Lines	Lines	Lines	Lines	Lines	Lines	Lines	Lines	Lines	Lines	Lines	Lines	Lines	Lines	Lines	Lines	Lines	Lines	Lines	Lines	Lines	Lines										Lines	Lines	Lines														Lines
Connect Infill Lines	YES	YES	YES	YES	YES	YES	YES	YES	YES	YES	YES	YES	YES	YES	YES	YES	YES	YES	YES	YES	YES	NO	NO	NO	YES	YES	YES	NO	NO	NO	NO	YES	YES	YES	NO	NO	NO										YES	YES	YES														NO
Infill Line Directions	[ ]	[ ]	[ ]	[ ]	[ ]	[ ]	[ ]	[ ]	[ ]	[ ]	[ ]	[ ]	[ ]	[ ]	[ ]	[ ]	[ ]	[ ]	[ ]	[ ]	[ ]	[ ]	[ ]	[ ]	[ ]	[ ]	[ ]	[ ]	[ ]	[ ]	[ ]	[ ]	[ ]	[ ]	[ ]	[ ]	[ ]										[ ]	[ ]	[ ]														[ ]
Infill X Offset	0	0	0	0	0	0	0	0	0	0	0	0	0	0	0	0	0	0	0	0	0	0	0	0	0	0	0	0	0	0	0	0	0	0	0	0	0										0	0	0														0
Infill Y Offset	0	0	0	0	0	0	0	0	0	0	0	0	0	0	0	0	0	0	0	0	0	0	0	0	0	0	0	0	0	0	0	0	0	0	0	0	0										0	0	0														0
Infill Line Multiplier	1	1	1	1	1	1	1	1	1	1	1	1	1	1	1	1	1	1	1	1	1	1	1	1	1	1	1	1	1	1	1	1	1	1	1	1	1mm										1.6667mm	1	1.1111mm														1
Extra Infill Wall Count	0	0	0	0	0	0	0	0	0	0	0	0	0	0	0	0	0	0	0	0	0	0	0	0	0	0	0	0	0	0	0	0	0	0	0	0	0										0	0	0														0
Infill Overlap Percentage	10.00%	10.00%	10.00%	10.00%	10.00%	10.00%	10.00%	10.00%	10.00%	10.00%	10.00%	10.00%	10.00%	10.00%	10.00%	10.00%	10.00%	10.00%	10.00%	10.00%	10.00%	10.00%	10.00%	10.00%	10.00%	10.00%	10.00%	10.00%	10.00%	10.00%	10.00%	10.00%	10.00%	10.00%	10.00%	10.00%	10.00%										10.00%	10.00%	10.00%														10.00%
Infill Overlap	0.05	0.05	0.05	0.05	0.05	0.05	0.05	0.05	0.05	0.05	0.05	0.05	0.05	0.05	0.05	0.05	0.05	0.05	0.05	0.05	0.05	0.05	0.05	0.05	0.05	0.05	0.05	-	-	-	-	0.05	0.05	0.05	0.05	0.05	0.05										0.05	0.05	0.05														0.05
Skin Overlap Percentage	5.00%	5.00%	5.00%	5.00%	5.00%	5.00%	5.00%	5.00%	5.00%	5.00%	5.00%	5.00%	5.00%	5.00%	5.00%	5.00%	5.00%	5.00%	5.00%	5.00%	5.00%	15.00%	15.00%	15.00%	5.00%	5.00%	5.00%	5.00%	5.00%	5.00%	5.00%	5.00%	5.00%	5.00%	5.00%	5.00%	5.00%										5.00%	5.00%	5.00%														15.00%
Skin Overlap	0.025	0.025	0.025	0.025	0.025	0.025	0.025	0.025	0.025	0.025	0.025	0.025	0.025	0.025	0.025	0.025	0.025	0.025	0.025	0.025	0.025	0.075	0.075	0.075	0.025	0.025	0.025	-	-	-	-	0.025	0.025	0.025	0.025	0.025	0.025										0.025	0.025	0.025														0.075
Infill Wipe Distance	0.125	0.125	0.125	0.125	0.125	0.125	0.125	0.125	0.125	0.125	0.125	0.125	0.125	0.125	0.125	0.125	0.125	0.125	0.125	0.125	0.125	0.125	0.125	0.125	0.125	0.125	0.125	0.125	0.125	0.125	0.125	0.125	0.125	0.125	0.125	0.125	0.125										0.125	0.125	0.125														0.125
Infill Layer Thickness	0.35	0.25	0.15	0.35	0.25	0.15	0.35	0.25	0.15	0.35	0.25	0.15	0.35	0.25	0.15	0.35	0.25	0.15	0.35	0.25	0.15	0.35	0.25	0.15	0.35	0.25	0.15	0.35	0.25	0.25	0.15	0.35	0.25	0.15	0.35	0.25	0.25										0.35	0.25	0.15														0.25
Gradual Infill Steps	0	0	0	0	0	0	0	0	0	0	0	0	0	0	0	0	0	0	0	0	0	0	0	0	0	0	0	0	0	0	0	0	0	0	0	0	0										0	0	0														0
Infill Before Walls	NO	NO	NO	NO	NO	NO	NO	NO	NO	NO	NO	NO	NO	NO	NO	NO	NO	NO	NO	NO	NO	NO	NO	NO	NO	NO	NO	NO	NO	NO	NO	NO	NO	NO	NO	NO	NO										NO	NO	NO														NO
Minimum Infill Area	0	0	0	0	0	0	0	0	0	0	0	0	0	0	0	0	0	0	0	0	0	0	0	0	0	0	0	0	0	0	0	0	0	0	0	0	0										0	0	0														0
Infill Support	NO	NO	NO	NO	NO	NO	NO	NO	NO	NO	NO	NO	NO	NO	NO	NO	NO	NO	NO	NO	NO	NO	NO	NO	NO	NO	NO	NO	NO	NO	NO	NO	NO	NO	NO	NO	NO										NO	NO	NO														NO
Skin Removal Width	0	0	0	0	0	0	0	0	0	0	0	0	0	0	0	0	0	0	0	0	0	0	0	0	0	0	0	0	0	0	0	0	0	0	0	0	0										0	0	0														0
Top Skin Removal Width	0	0	0	0	0	0	0	0	0	0	0	0	0	0	0	0	0	0	0	0	0	0	0	0	0	0	0	0	0	0	0	0	0	0	0	0	0										0	0	0														0
Bottom Skin Removal Width	0	0	0	0	0	0	0	0	0	0	0	0	0	0	0	0	0	0	0	0	0	0	0	0	0	0	0	0	0	0	0	0	0	0	0	0	0										0	0	0														0
Skin Renewal Distance	0	0	0	0	0	0	0	0	0	0	0	0	0	0	0	0	0	0	0	0	0	0	0	0	0	0	0	0	0	0	0	0	0	0	0	0	0										0	0	0														0
Top Skin Expand Distance	0	0	0	0	0	0	0	0	0	0	0	0	0	0	0	0	0	0	0	0	0	0	0	0	0	0	0	0	0	0	0	0	0	0	0	0	0										0	0	0														0
Bottom Skin Expand Distance	0	0	0	0	0	0	0	0	0	0	0	0	0	0	0	0	0	0	0	0	0	0	0	0	0	0	0	0	0	0	0	0	0	0	0	0	0										0	0	0														0
MATERIAL																												S	S	HSt	HD
Default Printing Temperature	-	-	-	245	240	240	245	245	245	260	255	255	265	260	260	225	220	220	250	250	250	235	235	230	270	265	265	265	260	265	260	255	250	250	220	210	215										260	265	260														230
Printing Temperature	-	-	-	245	240	240	245	245	245	260	255	255	265	260	260	225	220	220	255	255	255	235	235	230	270	265	265	265	260	265	260	260	255	255	220	210	215										260	265	260														230
Probe Temperature	-	-	-	160	160	160	160	160	160	160	160	160	170	170	170	160	160	160	160	160	160	160	160	160	170	170	170	160	160	160	160	160	160	160	160	160	160										175	175	175														160
Soften Temperature	-	-	-	190	190	190	190	190	190	195	195	195	200	200	200	185	185	185	180	180	180	180	180	180	200	200	200	185	185	185	185	180	180	180	180	180	180										205	205	205														180
Wipe Temperature	-	-	-	175	175	175	175	175	175	175	175	175	185	185	185	175	175	175	170	170	170	170	170	170	185	185	185	175	175	175	175	170	170	170	170	170	170										190	190	190														170
Printing Temperature Initial Layer	-	-	-	245	240	240	245	245	245	260	255	255	265	260	260	225	220	220	260	260	260	230	230	225	270	265	265	260	255	260	255	260	260	260	215	210	210										255	260	255														230
Initial Printing Temperature	-	-	-	245	240	240	245	245	245	260	255	255	265	260	260	225	220	220	255	255	255	230	230	225	270	265	265	260	255	260	255	255	255	255	215	210	210										255	260	255														230
Final Printing Temperature	-	-	-	245	235	240	245	240	240	260	255	255	265	260	260	225	220	220	250	250	250	225	225	225	270	265	265	255	255	255	255	250	250	250	210	205	205										245	250	250														225
Extrusion Cool down Speed Modifier	--	--	--	--	--	--	--	--	--	--	--	--	--	--	--	--	--					--	--	--	0	0	0																										--
Build Plate Temperature	-	-	-	100	95	100	100	95	95	85	85	85	65	65	65	75	75	75	70	70	70	60	60	60	10015	55	55	90	90	90	90	70	70	70	50	50	50										45	45	45														60
Part Removal Temperature	-	-	-	50	50	50	50	50	50	50	50	50	40	40	40	40	40	40	45	45	45	0	0	0	35	35	35	50	50	50	50	45	45	45	35	35	35										30	30	30														0
Keep Heating	YES	YES	YES	YES	YES	YES	YES	YES	YES	YES	YES	YES	YES	YES	YES	YES	YES	YES	YES	YES	YES	YES	YES	YES	YES	YES	YES	YES	YES	YES	YES	YES	YES	YES	YES	YES	YES										YES	YES	YES														YES
Build Plate Temperature Initial Layer	-	-	-	110	105	110	110	105	105	95	95	95	75	75	75	65	65	65	80	80	80	70	70	70	45	45	45	105	105	105	105	80	80	80	60	60	60										50	50	50														70
Diameter	2.85	2.85	2.85	2.85	2.85	2.85	2.85	2.85	2.85	2.85	2.85	2.85	2.85	2.85	2.85	2.85	2.85	2.85	2.85	2.85	2.85	2.85	2.85	2.85	2.85	2.85	2.85	2.85	2.85	2.85	2.85	2.85	2.85	2.85	2.85	2.85	2.85										2.85	2.85	2.85														2.85
Flow	100.00%	100.00%	100.00%	100.00%	100.00%	100.00%	100.00%	100.00%	100.00%	100.00%	100.00%	100.00%	100.00%	100.00%	100.00%	100.00%	100.00%	100.00%	100.00%	100.00%	100.00%	110	110	105	100.00%	100.00%	100.00%	100	100	100	100	100.00%	100.00%	100.00%	100.00%	100.00%	100.00%										100.00%	100.00%	100.00%														105
Initial Layer Flow Rate	100.00%	100.00%	100.00%	100.00%	100.00%	100.00%	100.00%	100.00%	100.00%	100.00%	100.00%	100.00%	100.00%	100.00%	100.00%	100.00%	100.00%	100.00%	100.00%	100.00%	100.00%	115	115	110	100.00%	100.00%	100.00%	100	100	100	100	100.00%	100.00%	100.00%	100.00%	105.00%	100.00%										100.00%	100.00%	100.00%														110
Enable Retraction	YES	YES	YES	YES	YES	YES	YES	YES	YES	YES	YES	YES	YES	YES	YES	YES	YES	YES	YES	YES	YES	YES	YES	YES	YES	YES	YES	YES	YES	YES	YES	YES	YES	YES	YES	YES	YES										YES	YES	YES														YES
Retract At Layer Change	NO	NO	NO	no	no	no	no	no	no	no	no	no	no	no	no	no	no	no	NO	NO	??	NO	NO	NO	no	no	no	NO	NO	NO	NO	NO	NO	??	NO	YES	NO										YES	YES	YES														NO
Retraction Distance	-	-	-	1.5	1.5	1.5	1.5	1.5	1.5	3.5	3.5	3.5	3.5	3.5	3.5	3.5	3.5	3.5	2	2	2	3	3	3	3.5	3.5	3.5	2	2	2	2	2	2	2	3	2	1.5										2	2	2														3
Retraction Speed	-	-	-	15	15	15	15	15	15	15	15	15	15	15	15	10	10	10	20	20	20	15	15	15	15	15	15	15	15	15	15	20	20	20	15	10	15										15	15	15														15
Retraction Retract Speed	-	-	-	15	15	15	15	15	15	15	15	15	15	15	15	10	10	10	20	20	20	15	15	15	15	15	15	15	15	15	15	20	20	20	15	10	15										15	15	15														15
Retraction Prime Speed	-	-	-	15	15	15	15	15	15	15	15	15	15	15	15	10	10	10	20	20	20	10	10	10	15	15	15	15	15	15	15	20	20	20	15	10	15										15	15	15														10
Retraction Extra Prime Amount	-	-	-	0	0	0	0	0	0	0	0	0	0	0	0	0	0	0	0	0	0	0	0	0	0	0	0	0	0	0	0	0	0	0	0	0	0										0	0	0														0
Retraction Minimum Travel	5	5	5	3	3	3	3	3	3	3	3	3	3	3	3	3	3	3	5	5	5	5	5	5	3	3	3	5	5	5	5	5	5	5	5	5	5										5	5	5														3
Maximum Retraction Count	99	99	99	99	99	99	99	99	99	99	99	99	99	99	99	99	99	99	99	99	99	99	99	99	99	99	99	90	90	90	90	99	99	99	99	99	99										99	99	99														99
Minimum Extrusion Distance Window	3	3	3	3	3	3	0.25	3	3	3	3	3	3	3	3	3	3	3	3	3	3	3	3	3	3	3	3	2	2	2	2	3	3	3	3	3	3										2	2	2														3
Limit Support Retractions	NO	NO	NO	NO	NO	95	NO	NO	NO	NO	NO	NO	NO	NO	NO	NO	NO	NO	NO	NO	NO	NO	NO	NO	NO	NO	NO	NO	NO	NO	NO	NO	NO	NO	NO	NO	NO										NO	NO	NO														NO
Standby Temperature	--	--	--	--	--	--	--	--	180	180	180	180	--	--	--	180	180	180																										--
Nozzle Switch Retraction Distance	--	--	--	--	--	--	--	--	--	--	--	--	--	--	--	--	--	--	--	--	--	15	15	15	--	--	--	15	15	15	15	--	--	--	15	15	15										15	15	15														15
Nozzle Switch Retraction Speed	--	--	--	--	--	--	--	--	--	--	--	--	--	--	--	--	--	--	--	--	--	15	15	15	--	--	--	15	15	15	15	--	--	--	15	15	15										15	15	15														15
Nozzle Switch Retraction Speed	--	--	--	--	--	--	--	--	--	--	--	--	--	--	--	--	--	--	--	--	--	15	15	15	--	--	--	15	15	15	15	--	--	--	15	15	15										15	15	15														15
Nozzle Switch Prime Speed	--	--	--	--	--	--	--	--	--	--	--	--	--	--	--	--	--	--	--	--	--	10	10	10	--	--	--	15	15	15	15	--	--	--	15	15	15										15	15	15														10
SPEED
Print Speed	-	-	-	50	35	25	50	40	30	40	30	20	35	30	25	30	25	20	50	40	30	17	15	13	30	30	40	50	40	35	35	50	40	30	50	40	30										40	40	35														20
Infill Speed	-	-	-	50	35	25	50	40	30	40	30	20	35	30	25	30	25	20	50	40	30	17	15	13	30	30	40	50	40	35	35	50	40	30	50	40	30										40	40	35														20
Wall Speed	-	-	-	40	30	20	40	30	20	30	20	15	25	20	15	20	15	10	40	30	20	16	14	12	20	25	30	45	35	30	30	40	30	20	40	30	20										35	35	30														17
Outer Wall Speed	-	-	-	40	30	20	40	30	20	30	20	15	25	20	15	20	15	10	40	30	20	16	14	12	20	25	30	45	35	30	30	40	30	20	40	30	20										35	35	30														17
Inner Wall Speed	-	-	-	40	30	20	40	30	20	30	20	15	25	20	15	20	15	10	40	30	20	16	14	12	20	25	30	45	35	30	30	40	30	20	40	30	20										35	35	30														17
Top/Bottom Speed	-	-	-	40	30	20	40	30	20	30	20	15	25	20	15	20	15	10	40	30	20	16	14	12	20	25	30	45	35	30	30	40	30	20	40	30	20										30	30	25														17
Support Speed	-	-	-	50	40	30	50	40	30	40	30	20	35	30	25	30	25	20	50	40	30	17	15	13	30	30	40	55	45	40	40	50	40	30	45	35	25										40	40	35
Support Infill Speed	-	-	-	50	40	30	50	40	30	40	30	20	35	30	25	30	25	20	50	40	30	17	15	13	30	30	40	55	45	40	40	50	40	30	45	35	25										40	40	35
Support Interface Speed	-	-	-	50	40	30	50	40	30	40	30	20	35	30	25	30	25	20	50	40	30	17	15	13	30	30	40	55	45	40	40	50	40	30	45	35	25										40	40	35
Support Roof Speed	-	-	-	50	40	30	50	40	30	40	30	20	35	30	25	30	25	20	50	40	30	17	15	13	30	30	40	55	45	40	40	50	40	30	45	35	25										40	40	35
Support Floor Speed	-	-	-	50	40	30	50	40	30	40	30	20	35	30	25	30	25	20	50	40	30	17	15	13	30	30	40	55	45	40	40	50	40	30	45	35	25										40	40	35
Prime Tower Support Speed	-	-	-	45	35	25	45	35	25	35	25	20	30	25	20	25	20	15	-	-	-				25	25	35					-	-	-
Travel Speed	170	170	170	175	175	175	175	175	175	175	175	175	175	175	175	175	175	175	175	175	175	170	170	170	175	175	175	170	170	170	170	175	175	175	170	170	170										170	170	170														180
Initial Layer Speed	15	15	10	15	15	15	15	15	15	15	15	15	15	15	15	15	15	15	15	15	15	10	10	10	15	15	15	10	10	10	10	15	15	15	15	15	10										15	15	15														15
Initial Layer Print Speed	15	15	10	15	15	15	15	15	15	15	15	15	15	15	15	15	15	15	15	15	15	10	10	10	15	15	15	10	10	10	10	15	15	15	15	15	10										15	15	15														15
Initial Layer Travel Speed	70	70	70	70	70	70	70	70	70	70	70	70	70	70	70	70	70	70	70	70	70	70	70	70	70	70	70	70	70	70	70	70	70	70	70	70	70										70	70	70														60
Skirt/Brim Speed	15	15	10	15	15	15	15	15	15	15	15	15	15	15	15	15	15	15	15	15	15	10	10	10	15	15	15	10	10	10	10	15	15	15	15	15	0.15										15	15	15														15
Maximum Z Speed	0	0	0	0	0	0	0	0	0	0	0	0	0	0	0	0	0	0	0	0	0	0	0	0	0	0	0	0	0	0	0	0	0	0	0	0	0										0	0	0														0
Number of Slow Layers	3-5	3-5	3-5	3	3	3	3	3	3	3	3	3	3	3	3	3	3	3	3	3	3	5	5	5	3	3	3	3	3	3	3	3	3	3	4	4	4										4	4	4														5
Equalize Filament Flow	NO	NO	NO	NO	NO	NO	NO	NO	NO	NO	NO	NO	NO	NO	NO	NO	NO	NO	NO	NO	NO	NO	NO	NO	NO	NO	NO	NO	NO	NO	NO	NO	NO	NO	NO	NO	NO										NO	NO	NO														NO
Enable Acceleration Control	NO	NO	NO	NO	NO	NO	NO	NO	NO	NO	NO	NO	NO	NO	NO	NO	NO	NO	NO	NO	NO	NO	NO	NO	NO	NO	NO	NO	NO	NO	NO	NO	NO	NO	NO	NO	NO										NO	NO	NO														NO
Top Surface Skin Acceleration	700	700	700	700	700	700	700	700	700	700	700	700	700	700	700	700	700	700	700	700	700	700	700	700	700	700	700	700	700	700	700	700	700	700	700	500	700										500	500	500													700	700	700
Enable Jerk Control	NO	NO	NO	NO	NO	NO	NO	NO	NO	NO	NO	NO	NO	NO	NO	NO	NO	NO	NO	NO	NO	NO	NO	NO	NO	NO	NO	NO	NO	NO	NO	NO	NO	NO	NO	NO	NO										NO	NO	NO														NO
TRAVEL
Combing Mode	NO SKIN	NO SKIN	NO SKIN	NO SKIN	NO SKIN	NO SKIN	NO SKIN	NO SKIN	NO SKIN	NO SKIN	NO SKIN	NO SKIN	NO SKIN	NO SKIN	NO SKIN	NO SKIN	NO SKIN	NO SKIN	NO SKIN	NO SKIN	NO SKIN	OFF	OFF	OFF	NO SKIN	NO SKIN	NO SKIN	OFF	OFF	OFF	OFF	NO SKIN	NO SKIN	NO SKIN	OFF	OFF	OFF										OFF	OFF	OFF														OFF
Max Comb Distance With NO Retract	0	0	0	0	0	0	0	0	0	0	0	0	0	0	0	0	0	0	0	0	0	--	--	--	0	0	0					0	0	0	--	--	--										--	--	--														--
Retract Before Outer Wall	NO	NO	NO	NO	NO	NO	NO	NO	NO	NO	NO	NO	NO	NO	NO	NO	NO	NO	NO	NO	NO	NO	NO	NO	NO	NO	NO	NO	NO	NO	NO	NO	NO	NO	NO	NO	NO										NO	NO	NO														NO
Avoid Printed Parts When Traveling	NO	NO	NO	NO	NO	NO	NO	NO	NO	NO	NO	NO	NO	NO	NO	NO	NO	NO	NO	NO	NO	--	--	--	NO	NO	NO					NO	NO	NO	--	--	--										--	--	--														--
Avoid Supports When Traveling																						--	--	--											--	--	--																										--
Travel Avoid Distance																						--	--	--											--	--	--																										--
Layer Start X	100	100	100	100	100	100	100	100	100	100	100	100	100	100	100	100	100	100	100	100	100	100	100	100	100	100	100	100	100	100	100	100	100	100	100	100	100										141	141	141														100
Layer Start Y	100	100	100	100	100	100	100	100	100	100	100	100	100	100	100	100	100	100	100	100	100	100	100	100	100	100	100	100	100	100	100	100	100	100	100	100	100										141	141	141														100
Z Hop When Retracted	YES	YES	YES	YES	YES	YES	YES	YES	YES	YES	YES	YES	YES	YES	YES	YES	YES	YES	YES	YES	YES	YES	YES	YES	YES	YES	YES	YES	YES	YES	YES	YES	YES	YES	YES	YES	YES										YES	YES	YES														YES
Z Hop Only Over Printed Parts																						--	--	--				NO	NO	NO	NO				NO	NO	NO																										--
Z Hop Height	1mm	1mm	1mm	1mm	1mm	1mm	1mm	1mm	1mm	1mm	1mm	1mm	1mm	1mm	1mm	1mm	1mm	1mm	1mm	1mm	1mm	1	1	1	1mm	1mm	1mm	1	1	1	1	1mm	1mm	1mm	1	1	1										1mm	1mm	1mm														1
Z Hop After Extruder Switch																						--	--	--											YES	YES	YES																										--
COOLING
Enable Print Cooling	YES	YES	YES	NO	NO	NO	NO	NO	NO	NO	NO	NO	NO	NO	NO	NO	NO	NO	YES	YES	YES	YES	YES	YES	YES	YES	YES	NO	NO	NO	NO	YES	YES	YES	YES	YES	YES										NO	NO	NO														YES
Fan Speed	100	100.00%	100	100	100.00%	100	100	100.00%	100	100	100.00%	100	100	100.00%	100	100	100.00%	100	100	100.00%	100	100.00%	100.00%	100.00%	100	100.00%	100	-	-	-	-	100	100.00%	100	100.00%	100.00%	100.00%										--%	--%	--%														100
Regular Fan Speed	-%	-%	-%	-%	--%	0	-%	--%	0	-%	-%	-%	-%	-%	-%	-%	-%	-%	10.00%	10.00%	10	10.00%	10.00%	20.00%	0.00%	0.00%	0.00%	-%	-%	-%	-%	10.00%	10.00%	10	60.00%	40.00%	30.00%										--%	--%	--%														20
Maximum Fan Speed	-%	-%	-%	-%	--%	15	-%	--%	15	-%	-%	-%	-%	-%	-%	-%	-%	-%	30.00%	30.00%	30	100.00%	100.00%	60.00%	50.00%	50.00%	50.00%	-%	-%	-%	-%	30.00%	30.00%	30	100.00%	80.00%	60.00%										--%	--%	--%														50
Regular/Maximum Fan Speed Threshold	-	-	-	0	20	15	0	20	15	0	0	0	0	0	0	0	0	0	15	15	10	20	20	20	15	15	15	15	15	15	15	15	15	10	20	20	20										0	0	0														30
Initial Fan Speed	0.00%	0.00%	0.00%	0.00%	0.00%	0.00%	0.00%	0.00%	0.00%	0.00%	0.00%	0.00%	0.00%	0.00%	0.00%	0.00%	0.00%	0.00%	0.00%	0.00%	0.00%	0.00%	0.00%	0.00%	0.00%	0.00%	0.00%	-	-	-	-	0.00%	0.00%	0.00%	0.00%	0.00%	0.00%										--%	--%	--%														0
Regular Fan Speed at Height	-	-	-	-	-	-	-	-	-	-	-	-	-	-	-	-	-	-	-	-	-	--	--	--	-	-	-	-	-	-	-	-	-	-	--	--	--										0	0	0														--
Regular Fan Speed At Layer	3	3	3	3	3	3	3	3	3	3	3	3	3	3	3	3	3	3	3	3	3	5	5	5	3	3	3	3	3	3	3	3	3	3	3	3	3										1	1	1														2
Minimum Layer Time	0	0	0	25	20	20	25	20	30	20	20	20	20	20	20	20	20	20	15	15	10	15	15	20	0	0	0	15	20	15	25	15	15	10	10	15	20										25	25	25														0
Minimum Speed	5	5	5	5	5	5	5	5	5	5	5	5	5	5	5	5	5	5	10	10	10	5	5	5	5	5	5	15	10	5	5	10	10	10	15	10	5										5	5	5														5
Lift Head	NO	NO	NO	NO	NO	NO	NO	NO	NO	NO	NO	NO	NO	NO	NO	NO	NO	NO	NO	NO	NO	NO	NO	NO	NO	NO	NO	NO	NO	NO	NO	NO	NO	NO	NO	NO	NO										NO	NO	NO														NO
SUPPORT
Generate Support	NO	NO	NO	NO	NO	NO	NO	NO	NO	NO	NO	NO	NO	NO	NO	NO	NO	NO	NO	NO	NO	NO	NO	NO	NO	NO	NO	NO	NO	NO	NO	NO	NO	NO													OFF (default)	OFF (default)	OFF (default)
Support Extruder (all)
Support Placement	Everywhere	Everywhere	Everywhere	Everywhere	Everywhere	Everywhere	Everywhere	Everywhere	Everywhere	Everywhere	Everywhere	Everywhere	Everywhere	Everywhere	Everywhere	Everywhere	Everywhere	Everywhere	Everywhere	Everywhere	Everywhere	Everywhere	Everywhere	Everywhere	Everywhere	Everywhere	Everywhere	Everywhere	Everywhere	Everywhere	Everywhere	Everywhere	Everywhere	Everywhere	Everywhere	Everywhere	Everywhere										Everywhere	Everywhere	Everywhere														Everywhere
Support Overhang Angle	55	60	65	55	60	65	55	60	65	55	60	65	55	60	65	55	60	65	65	60	55	65	60	55	55	60	65	65	60	65	55	65	60	55	65	60	55										60.00%	60	60														60
Support Pattern	Zig Zag	Zig Zag	Zig Zag	Zig Zag	Zig Zag	Zig Zag	Zig Zag	Zig Zag	Zig Zag	Zig Zag	Zig Zag	Zig Zag	Zig Zag	Zig Zag	Zig Zag	Zig Zag	Zig Zag	Zig Zag	Zig Zag	Zig Zag	Zig Zag	Zig Zag	Zig Zag	Zig Zag	Zig Zag	Zig Zag	Zig Zag	Zig Zag	Zig Zag	Zig Zag	Zig Zag	Zig Zag	Zig Zag	Zig Zag	Zig Zag	Zig Zag	Zig Zag										Zig Zag	ZigZag	Zig Zag														Zig Zag
Support Wall Line Count	0	0	0	0	0	0	0	0	0	0	0	0	0	0	0	0	0	0	0	0	0	0	0	0	0	0	0	0	0	0	0	0	0	0	0	0	0										0	0	0														0
Connect Support Zig Zags	YES	YES	YES	YES	YES	YES	YES	YES	YES	YES	YES	YES	YES	YES	YES	YES	YES	YES	YES	YES	YES	YES	YES	YES	YES	YES	YES	YES	YES	YES	YES	YES	YES	YES	YES	YES	YES										YES	YES	YES														YES
Support Density	15.00%	15.00%	15.00%	15.00%	15.00%	15.00%	15.00%	15.00%	15.00%	15.00%	15.00%	15.00%	15.00%	15.00%	15.00%	15.00%	15.00%	15.00%	15.00%	15.00%	15.00%	15.00%	15.00%	15.00%	15.00%	15.00%	15.00%	15.00%	15.00%	15.00%	15.00%	15.00%	15.00%	15.00%	15.00%	15.00%	15.00%										15.00%	15.00%	15.00%														15.00%
Support Line Distance	--	--	--	--	--	--	--	--	--	--	--	--	--	--	--	--	--	--	--	--	--	--	--	--	--	--	--	--	--	--	--	--	--	--	--	--	--										3.33…	3.33….	3.33…														--
Initial Layer Support Line Distance	--	--	--	--	--	--	--	--	--	--	--	--	--	--	--	--	--	--	--	--	--	--	--	--	--	--	--	--	--	--	--	--	--	--	--	--	--										3.33…	3.33…	3.33…														--
Enable Support Brim	YES	YES	YES	YES	YES	YES	YES	YES	YES	YES	YES	YES	YES	YES	YES	YES	YES	YES	YES	YES	YES	YES	YES	YES	YES	YES	YES	YES	YES	YES	YES	YES	YES	YES	YES	YES	YES										YES	YES	YES														YES
Support Brim Width	5	5	5	5	5	5	5	5	5	5	5	5	5	5	5	5	5	5	5	5	5	5	5	5	5	5	5	5	5	5	5	5	5	5	5	5	5										5	5	5														5
Support Brim Line Count	10	10	10	10	10	10	10	10	10	10	10	10	10	10	10	10	10	10	10	10	10	10	10	10	10	10	10	10	10	10	10	10	10	10	10	10	10										10	10	10														10
Support Infill Line Direction	0	0	0	0	0	0	0	0	0	0	0	0	0	0	0	0	0	0	0	0	0	0	0	0	0	0	0	0	0	0	0	0	0	0	0	0	0										0	0	0														0
Support Z Distance	0.35	0.5	0.3	0.35	0.5	0.3	0.35	0.5	0.3	0.35	0.5	0.3	0.35	0.5	0.3	0.35	0.5	0.3	0.35	0.5	0.3	0.35	0.5	0.45	0.35	0.5	0.3	0.35	0.5	0.5	0.3	0.35	0.5	0.3	0.35	0.5	0.3										0.35	0.25	0.15														0.5
Support Top Distance	0.35	0.5	0.3	0.35	0.5	0.3	0.35	0.5	0.3	0.35	0.5	0.3	0.35	0.5	0.3	0.35	0.5	0.3	0.35	0.5	0.3	0.35	0.5	0.45	0.35	0.5	0.3	0.35	0.5	0.5	0.3	0.35	0.5	0.3	0.35	0.5	0.3										0.35	0.25	0.15														0.5
Support Bottom Distance	0.35	0.5	0.3	0.35	0.5	0.3	0.35	0.5	0.3	0.35	0.5	0.3	0.35	0.5	0.3	0.35	0.5	0.3	0.35	0.5	0.3	0.35	0.5	0.45	0.35	0.5	0.3	0.35	0.5	0.5	0.3	0.35	0.5	0.3	0.35	0.5	0.3										0.35	0.25	0.15														0.5
Support X/Y Distance	0.7	0.75	0.45	0.7	0.75	0.45	0.7	0.75	0.45	0.7	0.75	0.45	0.7	0.75	0.45	0.7	0.75	0.45	0.7	0.75	0.45	0.7	0.75	0.6	0.7	0.75	0.45	0.7	0.75	0.75	0.45	0.7	0.75	0.45	0.7	0.75	0.45										0.5	0.5	0.5														0.75
Support Distance Priority	Z override	Z override	Z override	Z override	Z override	Z override	Z override	Z override	Z override	Z override	Z override	Z override	Z override	Z override	Z override	Z override	Z override	Z override	Z override	Z override	Z override	Z override	Z override	Z override	Z override	Z override	Z override	Z override	Z override	Z override	Z override	Z override	Z override	Z override	Z override	Z override	Z override										Z override	z override	Z override														Z override
Minimum Support X/Y Distance	0.35	0.5	0.3	0.35	0.5	0.3	0.35	0.5	0.3	0.35	0.5	0.3	0.35	0.5	0.3	0.35	0.5	0.3	0.35	0.5	0.3	0.35	0.5	0.45	0.35	0.5	0.3	0.35	0.5	0.5	0.3	0.35	0.5	0.3	0.35	0.5	0.3										0.5	0.5	0.5														0.5
Support Stair Step Height	0.7	0.7	0.45	0.7	0.75	0.45	0.7	0.75	0.45	0.7	0.7	0.45	0.7	0.7	0.45	0.7	0.7	0.45	0.7	0.7	0.45	0.7	0.75	0.6	0.7	0.7	0.45	0.7	0.75	0.75	0.45	0.7	0.75	0.45	0.7	0.75	0.45										0.5	0.5	0.5														0.75
Support Stair Step Maximum Width	2	2	2	2	2	2	2	2	2	2	2	2	2	2	2	2	2	2	2	2	2	2	2	2	2	2	2	2	2	2	2	2	2	2	2	2	2										5	5	5														2
Support Join Distance	5	5	5	5	5	5	5	5	5	5	5	5	5	5	5	5	5	5	5	5	5	5	5	5	5	5	5	5	5	5	5	5	5	5	5	5	5										3	3	3														5
Support Horizontal Expansion	0	0	0	0	0	0	0	0	0	0	0	0	0	0	0	0	0	0	0	0	0	0	0	0	0	0	0	0	0	0	0	0	0	0	0	0	0										0	0	0														0
Support Infill Layer Thickness	0.35	0.25	0.15	0.35	0.25	0.15	0.35	0.25	0.15	0.35	0.25	0.15	0.35	0.25	0.15	0.35	0.25	0.15	0.35	0.25	0.15	0.35	0.25	0.15mm	0.35	0.25	0.15	0.35	0.25	0.25	0.15	0.35	0.25	0.15	0.35	0.25	0.15										0.35	0.25	0.15														0.25
Gradual Support Infill Steps	0	0	0	0	0	0	0	0	0	0	0	0	0	0	0	0	0	0	0	0	0	0	0	0	0	0	0	0	0	0	0	0	0	0	0	0	0										0	0	0														0
Enable Support Interface	NO	NO	NO	NO	NO	NO	NO	NO	NO	NO	NO	NO	NO	NO	NO	NO	NO	NO	NO	NO	NO	NO	NO	NO	NO	NO	NO	NO	NO	NO	NO	NO	NO	NO	NO	NO	NO										YES	YES	YES														NO
Enable Support Roof	NO	NO	NO	NO	NO	NO	NO	NO	NO	NO	NO	NO	NO	NO	NO	NO	NO	NO	NO	NO	NO	NO	NO	NO	NO	NO	NO	NO	NO	NO	NO	NO	NO	NO	NO	NO	NO										YES	YES	YES														NO
Enable Support Floor	NO	NO	NO	NO	NO	NO	NO	NO	NO	NO	NO	NO	NO	NO	NO	NO	NO	NO	NO	NO	NO	NO	NO	NO	NO	NO	NO	NO	NO	NO	NO	NO	NO	NO	NO	NO	NO										YES	YES	YES														NO
Support Interface Thickness	1mm	1mm	1mm	1mm	1mm	1mm	1mm	1mm	1mm	1mm	1mm	1mm	1mm	1mm	1mm	1mm	1mm	1mm	1mm	1mm	1mm	1mm	1mm	1mm	1mm	1mm	1mm	1mm	1mm	1mm	1mm	1mm	1mm	1mm	1mm	1mm	1mm										1.05	1	1.05														1mm
Support Roof Thickness	1mm	1mm	1mm	1mm	1mm	1mm	1mm	1mm	1mm	1mm	1mm	1mm	1mm	1mm	1mm	1mm	1mm	1mm	1mm	1mm	1mm	1mm	1mm	1mm	1mm	1mm	1mm	1mm	1mm	1mm	1mm	1mm	1mm	1mm	1mm	1mm	1mm										1.05	1	1.05														1mm
Support Floor Thickness	1mm	1mm	1mm	1mm	1mm	1mm	1mm	1mm	1mm	1mm	1mm	1mm	1mm	1mm	1mm	1mm	1mm	1mm	1mm	1mm	1mm	1mm	1mm	1mm	1mm	1mm	1mm	1mm	1mm	1mm	1mm	1mm	1mm	1mm	1mm	1mm	1mm										1.05	1	1.05														1mm
Support Interface Resolution	0.35	0.25	0.15	0.35	0.25	0.15	0.35	0.25	0.15	0.35	0.25	0.15	0.35	0.25	0.15	0.35	0.25	0.15	0.35	0.25	0.15	0.35	0.25	0.15mm	0.35	0.25	0.15	0.35	0.25	0.25	0.15	0.35	0.25	0.15	0.35	0.25	0.15										0.35	0.25	0.15														0.25
Support Interface Density	50.00%	50.00%	50.00%	50.00%	50.00%	50.00%	50.00%	50.00%	50.00%	50.00%	50.00%	50.00%	50.00%	50.00%	50.00%	50.00%	50.00%	50.00%	50.00%	50.00%	50.00%	50.00%	50.00%	50.00%	50.00%	50.00%	50.00%	50.00%	50.00%	50.00%	50.00%	50.00%	50.00%	50.00%	50.00%	50.00%	50.00%										50.00%	50.00%	50.00%														50.00%
Support Roof Density	50.00%	50.00%	50.00%	50.00%	50.00%	50.00%	50.00%	50.00%	50.00%	50.00%	50.00%	50.00%	50.00%	50.00%	50.00%	50.00%	50.00%	50.00%	50.00%	50.00%	50.00%	50.00%	50.00%	50.00%	50.00%	50.00%	50.00%	50.00%	50.00%	50.00%	50.00%	50.00%	50.00%	50.00%	50.00%	50.00%	50.00%										50.00%	50.00%	50.00%														50.00%
Support Roof Line Distance	1	1	1	1	1	1	1	1	1	1	1	1	1	1	1	1	1	1	1	1	1	1	1	1	1	1	1	1	1	1	1	1	1	1	1	1	1										1	1	1														1
Support Floor Density	50.00%	50.00%	50.00%	50.00%	50.00%	50.00%	50.00%	50.00%	50.00%	50.00%	50.00%	50.00%	50.00%	50.00%	50.00%	50.00%	50.00%	50.00%	50.00%	50.00%	50.00%	50.00%	50.00%	50.00%	50.00%	50.00%	50.00%	50.00%	50.00%	50.00%	50.00%	50.00%	50.00%	50.00%	50.00%	50.00%	50.00%										50.00%	50.00%	50.00%														50.00%
Support Floor Line Distance	1	1	1	1	1	1	1	1	1	1	1	1	1	1	1	1	1	1	1	1	1	1	1	1	1	1	1	1	1	1	1	1	1	1	1	1	1										1	1	1														1
Support Interface Pattern	Lines	Lines	Lines	Lines	Lines	Lines	Lines	Lines	Lines	Lines	Lines	Lines	Lines	Lines	Lines	Lines	Lines	Lines	Lines	Lines	Lines	Lines	Lines	Lines	Lines	Lines	Lines	Lines	Lines	Lines	Lines	Lines	Lines	Lines	Lines	Lines	Lines										Lines	Lines	Lines														Lines
Support Roof Pattern	Lines	Lines	Lines	Lines	Lines	Lines	Lines	Lines	Lines	Lines	Lines	Lines	Lines	Lines	Lines	Lines	Lines	Lines	Lines	Lines	Lines	Lines	Lines	Lines	Lines	Lines	Lines	Lines	Lines	Lines	Lines	Lines	Lines	Lines	Lines	Lines	Lines										Lines	Lines	Lines														Lines
Support Floor Pattern	Lines	Lines	Lines	Lines	Lines	Lines	Lines	Lines	Lines	Lines	Lines	Lines	Lines	Lines	Lines	Lines	Lines	Lines	Lines	Lines	Lines	Lines	Lines	Lines	Lines	Lines	Lines	Lines	Lines	Lines	Lines	Lines	Lines	Lines	Lines	Lines	Lines										Lines	Lines	Lines														Lines
Fan Speed Override	NO	NO	NO	NO	NO	NO	NO	NO	NO	NO	NO	NO	NO	NO	NO	NO	NO	NO	NO	NO	NO	NO	NO	NO	NO	NO	NO	NO	NO	NO	NO	NO	NO	NO	NO	NO	NO										NO	NO	NO														NO
Supported Skin Fan Speed	100.00%	100.00%	100.00%	100.00%	100.00%	100.00%	100.00%	100.00%	100.00%	100.00%	100.00%	100.00%	100.00%	100.00%	100.00%	100.00%	100.00%	100.00%	100.00%	100.00%	100.00%	100.00%	100.00%	100.00%	100.00%	100.00%	100.00%	100.00%	100.00%	100.00%	100.00%	100.00%	100.00%	100.00%	100.00%	100.00%	100.00%										--%	--%	--%														100.00%
Use Tower	NO	NO	NO	NO	NO	NO	NO	NO	NO	NO	NO	NO	NO	NO	NO	NO	NO	NO	NO	NO	NO	NO	NO	NO	NO	NO	NO	NO	NO	NO	NO	NO	NO	NO	NO	NO	NO										NO	NO	NO														NO
Tower Diameter	-	-	-	-	-	-	-	-	-	-	-	-	-	-	-	-	-	-	-	-	-	-	-	-	-	-	-	-	-	-	-	-	-	-	-	-	-										--	--	--														-
Minimum Diameter	-	-	-	-	-	-	-	-	-	-	-	-	-	-	-	-	-	-	-	-	-	-	-	-	-	-	-	-	-	-	-	-	-	-	-	-	-										--	--	--														-
Tower Roof Angle	-	-	-	-	-	-	-	-	-	-	-	-	-	-	-	-	-	-	-	-	-	-	-	-	-	-	-	-	-	-	-	-	-	-	-	-	-										--	--	--														-
BUILD PLATE ADHESION
Build Plate Adhesion Type	Skirt	Skirt	Skirt	Skirt	Skirt	Skirt	Skirt	Skirt	Skirt	Skirt	Skirt	Skirt	Skirt	Skirt	Skirt	Skirt	Skirt	Skirt	Skirt	Skirt	Skirt	Skirt	Skirt	Skirt	Skirt	Skirt	Skirt	Skirt	Skirt	Skirt	Skirt	Skirt	Skirt	Skirt	Skirt	Skirt	Skirt										Skirt	Skirt	Skirt														Skirt
Build Plate Adhesion Extruder	Hot End 1	Hot End 1	Hot End 1	Hot End 1	Hot End 1	Hot End 1	Hot End 1	Hot End 1	Hot End 1	Hot End 1	Hot End 1				Hot End 1	Hot End 1	Hot End 1					Hot End 1	Hot End 1	Hot End 1	Hot End 1	Hot End 1	Hot End 1																										--
Skirt Line Count	2	2	2	2	2	2	2	2	2	2	2	2	2	2	2	2	2	2	2	2	2	2	2	2	2	2	2	2	2	2	2	2	2	2	2	2	2										2	2	2														2
Skirt Distance	5	5	5	5	5	5	5	5	5	5	5	5	5	5	5	5	5	5	5	5	5	5	5	5	5	5	5	5	5	5	5	5	5	5	5	5	5										5	5	5														5
Skirt/Brim Minimum Length	250	250	250	250	250	250	250	250	250	250	250	250	250	250	250	250	250	250	250	250	250	250	250	250	250	250	250	250	250	250	250	250	250	250	250	250	250										250	250	250														250
DUAL EXTRUSION
Enable Prime Tower
Circular Prime Tower
Prime Tower Size
Prime Tower Minimum Volume
Prime Tower X Position
Prime Tower Y Position
Prime Tower Flow
Wipe Inactive Nozzle on Prime Tower
Enable Ooze Shield
MESH FIXES
Union Overlapping Volumes	YES	YES	YES	YES	YES	YES	YES	YES	YES	YES	YES	YES	YES	YES	YES	YES	YES	YES	YES	YES	YES	YES	YES	YES	YES	YES	YES	YES	YES	YES	YES	YES	YES	YES	YES	YES	YES										YES	YES	YES
Remove All Holes	NO	NO	NO	NO	NO	NO	NO	NO	NO	NO	NO	NO	NO	NO	NO	NO	NO	NO	NO	NO	NO	NO	NO	NO	NO	NO	NO	NO	NO	NO	NO	NO	NO	NO	NO	NO	NO										NO	NO	NO
Extensive Stitching	NO	NO	NO	NO	NO	NO	NO	NO	NO	NO	NO	NO	NO	NO	NO	NO	NO	NO	NO	NO	NO	NO	NO	NO	NO	NO	NO	NO	NO	NO	NO	NO	NO	NO	NO	NO	NO										NO	NO	NO
Keep Disconnected Faces	NO	NO	NO	NO	NO	NO	NO	NO	NO	NO	NO	NO	NO	NO	NO	NO	NO	NO	NO	NO	NO	NO	NO	NO	NO	NO	NO	NO	NO	NO	NO	NO	NO	NO	NO	NO	NO										NO	NO	NO
Merged Meshes Overlap	0.15	0.15	0.15	0.15	0.15	0.15	0.15	0.15	0.15	0.15	0.15	0.15	0.15	0.15	0.15	0.15	0.15	0.15	0.15	0.15	0.15	0.15mm	0.15mm	0.15mm	0.15	0.15	0.15	0.15mm	0.15mm	0.15mm	0.15mm	0.15	0.15	0.15	0.15	0.15	0.15										0.15mm	0.15mm	0.15mm
Remove Mesh Intersection	YES	YES	YES	YES	YES	YES	YES	YES	YES	YES	YES	YES	YES	YES	YES	YES	YES	YES	YES	YES	YES	NO	NO	NO	YES	YES	YES	NO	NO	NO	NO	YES	YES	YES	YES	YES	YES										YES	YES	YES
Alternate Mesh Removal	YES	YES	YES	YES	YES	YES	YES	YES	YES	YES	YES	YES	YES	YES	YES	YES	YES	YES	YES	YES	YES	NO	NO	NO	YES	YES	YES	NO	NO	NO	NO	YES	YES	YES	YES	YES	YES										YES	YES	YES
Remove Empty First Layer	YES	YES	YES	YES	YES	YES	YES	YES	YES	YES	YES	YES	YES	YES	YES	YES	YES	YES	YES	YES	YES	NO	YES0.35	NO	YES	YES	YES	NO	NO	NO	NO	YES	YES	YES	YES	YES	YES										--	--	--
SPECIAL MODES
Print Sequence	All at Once	All at Once	All at Once	All at Once	All at Once	All at Once	All at Once	All at Once	All at Once	All at Once	All at Once	All at Once	All at Once	All at Once	All at Once	All at Once	All at Once	All at Once	All at Once	All at Once	All at Once	All at Once	All at Once	All at Once	All at Once	All at Once	All at Once	All at Once	All at Once	All at Once	All at Once	All at Once	All at Once	All at Once													All at Once	All at Once	All at Once
Mold	NO	NO	NO	NO	NO	NO	NO	NO	NO	NO	NO	NO	NO	NO	NO	NO	NO	NO	NO	NO	NO	NO	NO	NO	NO	NO	NO	NO	NO	NO	NO	NO	NO	NO	NO	NO	NO										--	--	NO
Surface Mode	Normal	Normal	Normal	Normal	Normal	Normal	Normal	Normal	Normal	Normal	Normal	Normal	Normal	Normal	Normal	Normal	Normal	Normal	Normal	Normal	Normal	Normal	Normal	Normal	Normal	Normal	Normal	Normal	Normal	Normal	Normal	Normal	Normal	Normal	Normal	Normal	Normal										Normal	Normal	Normal
Spiralize Outer Contour	NO	NO	NO	NO	NO	NO	NO	NO	NO	NO	NO	NO	NO	NO	NO	NO	NO	NO	NO	NO	NO	NO	NO	NO	NO	NO	NO	NO	NO	NO	NO	NO	NO	NO	NO	NO	NO										--	--	NO
Relative Extrusion	NO	NO	NO	NO	NO	NO	NO	NO	NO	NO	NO	NO	NO	NO	NO	NO	NO	NO	NO	NO	NO	NO	NO	NO	NO	NO	NO	NO	NO	NO	NO	NO	NO	NO	NO	NO	NO										--	--	NO
EXPERIMENTAL
Slicing Tolerance	Middle	Middle	Middle	Middle	Middle	Middle	Middle	Middle	Middle	Middle	Middle	Middle	Middle	Middle	Middle	Middle	Middle	Middle	Middle	Middle	Middle	Middle	Middle	Middle	Middle	Middle	Middle	Middle	Middle	Middle	Middle	Middle	Middle	Middle	Middle	Middle	Middle										Middle	Middle	Middle														Middle

FILAMENT NOTES*****				For the High Detail profile, cura would not keep the “Remove Mesh Intersection” or “Alternate Mesh Removal” settings selected. Therefore this print was carried out without those two settings selected.			For the High Detail profile, cura would not keep the “Remove Mesh Intersection” or “Alternate Mesh Removal” settings selected. Therefore this print was carried out without those two settings selected.			For the High Detail profile, cura would not keep the “Remove Mesh Intersection” or “Alternate Mesh Removal” settings selected. Therefore this print was carried out without those two settings selected.			▪ MAKE SURE YOUR MATERIAL IS DRY!!! / ▪If your prints are coming out stringy, very weak, or bubbly; that filament needs to be dried. (dehydrator for 12+ hours at ~156 F – add dessicants to the dryer, dries better) / ▪ I actually just store my nylon in a dehydrator with dessicants so I can redry it every 3 or so days. / ▪ / ▪						▪ / ▪ / ▪ / ▪ / ▪			▪ Unspool some slack on your reel, the weight of the reels can cause strip outs on flexible materials. / ▪If you are encountering a lot of filament run-out errors but you feel your material isn’t actually striping out, try turning off your filament sensor in the LCD menu options. / ▪ALWAYS check your filament run-out sensor tension, make sure the filament travels easily through the path but that BOTH the bearing and the sensor wheels are spinning (feels like a smooth path with a hair of resistance, you can visually observe the outer bearing spin and adjust tension from the outside). / ▪Ninjaflex can absorb moisture over long periods of time (2 days – 2 weeks depending on environmental humidity) If your prints are coming out as blobs, or super stringy; dry your material! / ▪Drying: Dehydrator for 7+ hours ~130 F, add dessicants to the dryer.			▪ / ▪ / ▪ / ▪ / ▪			Could not unselect Remove Empty First Layers for the Standard profile. Tested with it selected				▪ Can absorb water over time and make your print look very stringy/goopy. Try drying the reel. / ▪ / ▪ / ▪ / ▪			▪ / ▪ / ▪ / ▪ / ▪			▪ When printing something like a bottle with an internal open geometry, possibly including an overhang; 1st make sure you are not printing outer before inner walls. Then, if you aren’t, you could decrease the layer height and/or increase the Skin Overlap % by 5%. If both of those do not work, the model probably has too steep of an overhang and needs support. Try an alternate print orientation. / ▪ / ▪ / ▪ / ▪																		▪ / ▪ / ▪ / ▪ / ▪						▪ / ▪ / ▪ / ▪ / ▪			▪ / ▪ / ▪ / ▪ / ▪			▪ / ▪ / ▪ / ▪ / ▪