## Sheet1
Material Temperature Settings

Material	Retract temp	Wipe temp	Probe temp	Part removal temp	Print temp	Bed temp
tglase	140	170	170	50	240	60
bamboofill	130	130	130	50	190	60
laybrick	140	140	140	50	190	60
laywood	140	140	140	50	190	60
nvent	150	170	170	60	230	60
woodfill	130	130	130	50	190	60
colorfabb metalfill	140	150	150	50	215	60
protopasta metalfill	140	140	140	50	230	60
bridge nylon	185	185	185	50	245	110
linen	185	185	185	50	200	60
colorfabb HT	185	185	185	50	275	100
polylite PLA	140	140	140	45	205	60
PLA (general)	140	140	140	45	205	60
protopasta coffee PLA	140	165	140	45	225	60
protopasta high temp PLA	160	160	160	45	225	60
protopasta conductive PLA	140	140	140	45	215	60
PLA-PHA	140	140	140	45	210	60
Nylon 618	185	185	185	60	230	110
Nylon 645	140	185	185	60	230	110
polymaker PC-max	170	180	200	50	255	100
ABS	150	170	170	50	240	110
chromastrand INOVA-1800	150	170	170	50	245	65
HIPS	150	170	170	50	240	110
PC-ABS	150	170	170	50	275	110
colorfabb XT	150	170	170	50	230	50
Alloy 910	185	185	185	60	250	105
PCTPE	160	185	185	60	235	100
polycarbonate	170	180	200	50	290	110
colorfabb nGen	150	170	170	50	230	85
silk	185	185	185	50	170	50
IC3D ABS	150	170	170	60	235	90
protopasta magnetic iron	140	140	140	50	230	60
protopasta stainless steel	140	140	140	50	230	60
colorfabb brassfill	140	150	150	50	215	60
ninjaflex	160	170	180	NA	230	40
semiflex	160	170	180	NA	230	40
cheetah	160	170	180	NA	230	55
PC (village plastics)	170	180	200	50	290	110
polyflex	160	170	180	NA	220	0