## Sheet1
	ABS (Chroma)	ABS (IC3D)	nGen (Colorfabb)	Ninjaflex (Ninjatek)	PETg (IC3D)	PLA (IC3D)	PLA (Polymaker)	Polycast (Polymaker)	Polydissolve (Polymaker)	Polyflex (Polymaker)	Polymax PC (Polymaker)	PVA (eSun)	Bridge Nylon (Taulman)	N600 (Polymaker)	CoPa (Polymaker)	Alloy910 (Taulman)	Glass Filled Nylon (Clariant)	PA6-GF (Polymaker)	PaCf (Colorfabb)	PA6-CF (Polymaker)	<<<<<<<MAIN
ABS (Chroma)	-	COMPATIBLE	COMPATIBLE	COMPATIBLE	COMPATIBLE	NOT COMPATIBLE	NOT COMPATIBLE		SUPPORT	COMPATIBLE	COMPATIBLE	SUPPORT	NOT COMPATIBLE	NOT COMPATIBLE	NOT COMPATIBLE			SUPPORT COMPATIBLE	SUPPORT COMPATIBLE	Possible but not Likely
ABS (IC3D)	COMPATIBLE	-	COMPATIBLE	COMPATIBLE	COMPATIBLE	NOT COMPATIBLE	NOT COMPATIBLE		SUPPORT	COMPATIBLE	COMPATIBLE	SUPPORT	NOT COMPATIBLE	NOT COMPATIBLE	NOT COMPATIBLE			SUPPORT COMPATIBLE	SUPPORT COMPATIBLE	Possible but not Likely
nGen (Colorfabb)	COMPATIBLE	COMPATIBLE	-	COMPATIBLE	COMPATIBLE	STRONG SUPPORT	STRONG SUPPORT		SUPPORT			SUPPORT
Ninjaflex (Ninjatek)	COMPATIBLE	COMPATIBLE	COMPATIBLE	-	COMPATIBLE	NOT COMPATIBLE	NOT COMPATIBLE		SUPPORT			SUPPORT
PETg (IC3D)	COMPATIBLE	COMPATIBLE	COMPATIBLE	COMPATIBLE	-	SUPPORT COMPATIBLE	SUPPORT COMPATIBLE		SUPPORT			SUPPORT
PLA (IC3D)	SUPPORT COMPATIBLE	SUPPORT COMPATIBLE	STRONG SUPPORT	SUPPORT COMPATIBLE	SUPPORT COMPATIBLE	-	COMPATIBLE		SUPPORT			SUPPORT
PLA (Polymaker)	SUPPORT COMPATIBLE	SUPPORT COMPATIBLE	STRONG SUPPORT	SUPPORT COMPATIBLE	SUPPORT COMPATIBLE	COMPATIBLE	-		SUPPORT			SUPPORT
Polycast (Polymaker)								NOT LIKELY	SUPPORT			SUPPORT
Polydissolve (Polymaker)	NOT COMPATIBLE	NOT COMPATIBLE	SUPPORT	SUPPORT	SUPPORT	SUPPORT	SUPPORT	SUPPORT	NOT LIKELY	SUPPORT	SUPPORT		SUPPORT	SUPPORT	SUPPORT	SUPPORT	SUPPORT	SUPPORT	SUPPORT	SUPPORT
Polyflex (Polymaker)	COMPATIBLE	COMPATIBLE							SUPPORT	-		SUPPORT
Polymax PC (Polymaker)	COMPATIBLE	COMPATIBLE							SUPPORT		-	SUPPORT
PVA (eSun)	NOT COMPATIBLE	NOT COMPATIBLE	SUPPORT	SUPPORT	SUPPORT	SUPPORT	SUPPORT	SUPPORT		SUPPORT	SUPPORT	NOT LIKELY	SUPPORT	SUPPORT	SUPPORT	SUPPORT	SUPPORT	SUPPORT	SUPPORT	SUPPORT
Bridge Nylon (Taulman)	NOT COMPATIBLE	NOT COMPATIBLE							SUPPORT			SUPPORT	-
N600 (Polymaker)	NOT COMPATIBLE	NOT COMPATIBLE							SUPPORT			SUPPORT		-
CoPa (Polymaker)	NOT COMPATIBLE	NOT COMPATIBLE							SUPPORT			SUPPORT			-
Alloy910 (Taulman)									SUPPORT			SUPPORT				-
Glass Filled Nylon (Clariant)									SUPPORT			SUPPORT					-
PA6-GF (Polymaker)	NOT COMPATIBLE	NOT COMPATIBLE							SUPPORT			SUPPORT						-
PaCf (Colorfabb)	NOT COMPATIBLE	NOT COMPATIBLE							SUPPORT			SUPPORT							-
PA6-CF (Polymaker)	NOT COMPATIBLE	NOT COMPATIBLE							SUPPORT			SUPPORT								-
^ SECONDARY ^
		=	untested
		=	On Hold
		=	to be tested next
	-	=	Same material
	COMPATIBLE	=	Sticks together
	SUPPORT COMPATIBLE	=	Lays material down but separates easily after cooling
	STRONG SUPPORT	=	Seperates after cooled but not super easily
	NOT LIKELY	=	Unlikely going to be used together
	NOT COMPATIBLE	=	Does not stick together
		=	NO
	SUPPORT	=	UNSURE