## Sheet4_2
SETTING	HIGH SPEED	STANDARD	HIGH DETAIL	Chroma – ABS			IC3D – ABS			Alloy 910 – Taulman			Bridge Nylon – Taulman			Ninjaflex			PA-CF			PC-Max				PETG			Polycast			Polylite PLA			nGen			CoPA			N600			PA6-GF			PA6-CF			Polyflex			PVA			Polydissolve			NOTES:
QUALITY				HS	S	HD	HS	S	HD	HS	S	HD	HS	S	HD	HS	S	HD	HS	S	HD	HS	HighStrength	S	HD	HS	S	HD	HS	S	HD	HS	S	HD	HS	S	HD	HS	S	HD	HS	S	HD	HS	S	HD	HS	S	HD	HS	S	HD	HS	S	HD	HS	S	HD
Layer Height	0.35mm	0.25mm	0.15mm	0.35	0.25	0.15	0.35	0.25	0.15	0.35	0.25	0.15	0.35	0.25	0.15	0.35	0.25	0.15	0.35	0.25	0.15	0.35	0.3	0.25	0.15	0.35	0.25	0.15	0.35	0.25	0.15	0.35	0.25	0.15	0.35	0.25	0.15	0.35	0.25	0.15	0.35	0.25	0.15	0.35	0.25	0.15	0.35	0.25	0.15	0.35	0.25	0.15	0.35	0.25	0.15	0.35	0.25	0.15
Initial Layer Height	0.4mm	0.35	0.35	0.4	0.35	0.35	0.4	0.35	0.35	0.4	0.35	0.35	0.4	0.35	0.35	0.4	0.35	0.35	0.4	0.35	0.35	0.4	0.4	0.35	0.35	0.4	0.35	0.35	0.4	0.35	0.35	0.4	0.35	0.35	0.4	0.35	0.35	0.4	0.35	0.35	0.4	0.35	0.35	0.4	0.35	0.35	0.4	0.35	0.35	0.4	0.35	0.35	0.4	0.35	0.35	0.4	0.35	0.35
Line Width (all) *****	0.5mm	0.5mm	0.5mm	0.5	0.5	0.5	0.5	0.5	0.5	0.5	0.5	0.5	0.5	0.5	0.5	0.5	0.5	0.5	0.5	0.5	0.5	0.5	0.5	0.5	0.5	0.5	0.5	0.5	0.5	0.5	0.5	0.5	0.5	0.5	0.5	0.5	0.5	0.5	0.5	0.5	0.5	0.5	0.5	0.5	0.5	0.5	0.5	0.5	0.5	0.5	0.5	0.5	0.5	0.5	0.5	0.5	0.5	0.5
Initial Layer Line Width	100.00%	100.00%	100.00%	100.00%	100.00%	100.00%	100.00%	100.00%	100.00%	100.00%	100.00%	100.00%	100.00%	100.00%	100.00%	100.00%	100.00%	100.00%	100.00%	100.00%	100.00%	100.00%	100.00%	100.00%	100.00%	100.00%	100.00%	100.00%	100.00%	100.00%	100.00%	100.00%	100.00%	100.00%	100.00%	100.00%	100.00%	100.00%	100.00%	100.00%	100.00%	100.00%	100.00%	100.00%	100.00%	100.00%	100.00%	100.00%	100.00%	100.00%	100.00%	100.00%	100.00%	100.00%	100.00%	100.00%	100.00%	100.00%
Backlash Fade Distance	0.0mm	0.0mm	0.0mm	1mm	1mm	1mm	1mm	1mm	1mm	1mm	1mm	1mm	1mm	1mm	1mm	1mm	1mm	1mm	1mm	1mm	1mm	1mm	1mm	1mm	1mm	1mm	1mm	1mm	1mm	1mm	1mm	1mm	1mm	1mm	1mm	1mm	1mm	1mm	1mm	1mm	1mm	1mm	1mm	1mm	1mm	1mm	1mm	1mm	1mm	1	1	1	1mm	1mm	1mm	1mm	1mm	1mm
SHELL
Wall Extruder	Not Overridden	Not Overridden	Not Overridden	Not Override	Not Override	Not Override	Not Override	Not override	Not override	Not Override	Not Override	Not Override	Not Override	Not override	Not override	Not Override	Not Override	Not Override	Not Override	Not override	Not override	Not Override	Not Override	Not Override	Not Override	Not Override	Not override	Not override	Not Override	Not Override	Not Override	Not Override	Not override	Not override	Not Override	Not Override	Not Override	Not Override	Not override	Not override	Not Override	Not Override	Not Override	Not Override	Not override	Not override	Not Override	Not Override	Not Override	Not Override	Not Override	Not Override	Not Override	Not Override	Not override	Not override
Wall Outer Extruder	Not Overridden	Not Overridden	Not Overridden	Not Override	Not Override	Not Override	Not Override	Not override	Not override	Not Override	Not Override	Not Override	Not Override	Not override	Not override	Not Override	Not Override	Not Override	Not Override	Not override	Not override	Not Override	Not Override	Not Override	Not Override	Not Override	Not override	Not override	Not Override	Not Override	Not Override	Not Override	Not override	Not override	Not Override	Not Override	Not Override	Not Override	Not override	Not override	Not Override	Not Override	Not Override	Not Override	Not override	Not override	Not Override	Not Override	Not Override	Not Override	Not Override	Not Override	Not Override	Not Override	Not override	Not override
Wall Inner Extruder	Not Overridden	Not Overridden	Not Overridden	Not Override	Not Override	Not Override	Not Override	Not override	Not override	Not Override	Not Override	Not Override	Not Override	Not override	Not override	Not Override	Not Override	Not Override	Not Override	Not override	Not override	Not Override	Not Override	Not Override	Not Override	Not Override	Not override	Not override	Not Override	Not Override	Not Override	Not Override	Not override	Not override	Not Override	Not Override	Not Override	Not Override	Not override	Not override	Not Override	Not Override	Not Override	Not Override	Not override	Not override	Not Override	Not Override	Not Override	Not Override	Not Override	Not Override	Not Override	Not Override	Not override	Not override
Wall Thickness	1.0mm	1.0mm	1.0mm	1	1	1mm	1	1	1	1	1	1mm	1	1	1	1	1	1	1	1	1	1	1.5	1	1mm	1	1	1	1	1	1	1	1	1	1	1	1mm	1	1	1	1	1	1	1	1	1	1	1	1mm	1	1	1	1	1	1	1	1	1
Wall Line Count	2	2	2	2	2	2	2	2	2	2	2	2	2	2	2	2	2	2	2	2	2	3	2	2	2	2	2	2	2	2	2	2	2	2	2	2	2	2	2	2	2	2	2	2	2	2	2	2	2	2	2	2	2	2	2	2	2
Outer Wall Wipe Distance	0.25 mm	0.25 mm	0.25 mm	0.25	0.25	0.25	0.25	0.25	0.25	0.25	0.25	0.25	0.25	0.25	0.25	0.25	0.25	0.25	0.25	0.25	0.25	0.25	0.25	0.25	0.25	0.25	0.25	0.25	0.25	0.25	0.25	0.25	0.25	0.25	0.25	0.25	0.25	0.25	0.25	0.25	0.25	0.25	0.25	0.25	0.25	0.25	0.25	0.25	0.25	0.25	0.25	0.25	0.25	0.25	0.25	0.25	0.25	0.25
Top Surface Skin Layers	0	0	0	0	0	0	0	0	0	0	0	0	0	0	0	0	0	0	0	0	0	0	0	0	0	0	0	0	0	0	0	0	0	0	0	0	0	0	0	0	0	0	0	0	0	0	0	0	0	0	0	0	0	0	0	0	0
Top/Bottom Extruder	Not Overridden	Not Overridden	Not Overridden	Not Override	Not Override	Not Override	Not Override	Not override	Not override	Not Override	Not Override	Not Override	Not Override	Not override	Not override	Not Override	Not Override	Not Override	Not Override	Not override	Not override	Not Override	Not Override	Not Override	Not Override	Not Override	Not override	Not override	Not Override	Not Override	Not Override	Not Override	Not override	Not override	Not Override	Not Override	Not Override	Not Override	Not override	Not override	Not Override	Not Override	Not Override	Not Override	Not override	Not override	Not Override	Not Override	Not Override	Not Override	Not Override	Not Override	Not Override	Not Override	Not override	Not override
Top/Bottom Thickness	1.4mm	1.25mm	1.05mm	1.4	1.25	1.05	1.4	1.25	1.05	1.4	1.25	1.05	1.4	1.25	1.05	1.4	1.25	1.05	1.4	1.25	1.05	1.4	1.2	1.25	1.05	1.4	1.25	1.05	1.4	1.25	1.05	1.4	1.25	1.05	1.4	1.25	1.05	1.4	1.25	1.05	1.4	1.25	1.05	1.4	1.25	1.05	1.4	1.25	1.05	1.4	1.25	1.05	1.4	1.25	1.05	1.4	1.25	1.05
Top Thickness	1.4mm	1.25mm	1.05mm	1.4	1.25	1.05	1.4	1.25	1.05	1.4	1.25	1.05	1.4	1.25	1.05	1.4	1.25	1.05	1.4	1.25	1.05	1.4	1.2	1.25	1.05	1.4	1.25	1.05	1.4	1.25	1.05	1.4	1.25	1.05	1.4	1.25	1.05	1.4	1.25	1.05	1.4	1.25	1.05	1.4	1.25	1.05	1.4	1.25	1.05	1.4	1.25	1.05	1.4	1.25	1.05	1.4	1.25	1.05
Top Layers	**	**	**	-	--	--	-	-	-	-	--	--	-	-	-	-	-	-	-	-	-	-	--	--	--	-	-	-	-	--	--	-	-	-	-	--	--	-	-	-	-	-	-	-	-	-	-	--	--	-	-	-	-	--	--	-	-	-
Bottom Thickness	1.4mm	1.25mm	1.05mm	1.4	1.25	1.05	1.4	1.25	1.05	1.4	1.25	1.05	1.4	1.25	1.05	1.4	1.25	1.05	1.4	1.25	1.05	1.4	1.2	1.25	1.05	1.4	1.25	1.05	1.4	1.25	1.05	1.4	1.25	1.05	1.4	1.25	1.05	1.4	1.25	1.05	1.4	1.25	1.05	1.4	1.25	1.05	1.4	1.25	1.05	1.4	1.25	1.05	1.4	1.25	1.05	1.4	1.25	1.05
Bottom Layers	**	**	**	-	--	--	-	-	-	-	--	--	-	-	-	-	-	-	-	-	-	-	--	--	--	-	-	-	-	--	--	-	-	-	-	--	--	-	-	-	-	-	-	-	-	-	-	--	--	-	-	-	-	--	--	-	-	-
Top/Bottom Pattern	Lines	Lines	Lines	Lines	Lines	Lines	Lines	Lines	Lines	Lines	Lines	Lines	Lines	Lines	Lines	Lines	Lines	Lines	Lines	Lines	Lines	Lines	Lines	Lines	Lines	Lines	Lines	Lines	Lines	Lines	Lines	Lines	Lines	Lines	Lines	Lines	Lines	Lines	Lines	Lines	Lines	Lines	Lines	Lines	Lines	Lines	Lines	Lines	Lines	Lines	Lines	Lines	Lines	Lines	Lines	Lines	Lines
Bottom Pattern Initial Layer	Lines	Lines	Lines	Lines	Lines	Lines	Lines	Lines	Lines	Lines	Lines	Lines	Lines	Lines	Lines	Lines	Lines	Lines	Lines	Lines	Lines	Lines	Lines	Lines	Lines	Lines	Lines	Lines	Lines	Lines	Lines	Lines	Lines	Lines	Lines	Lines	Lines	Lines	Lines	Lines	Lines	Lines	Lines	Lines	Lines	Lines	Lines	Lines	Lines	Lines	Lines	Lines	Lines	Lines	Lines	Lines	Lines
Top/Bottom Line Directions	[ ]	[ ]	[ ]	[ ]	[ ]	[ ]	[ ]	[ ]	[ ]	[ ]	[ ]	[ ]	[ ]	[ ]	[ ]	[ ]	[ ]	[ ]	[ ]	[ ]	[ ]	[ ]	[ ]	[ ]	[ ]	[ ]	[ ]	[ ]	[ ]	[ ]	[ ]	[ ]	[ ]	[ ]	[ ]	[ ]	[ ]	[ ]	[ ]	[ ]	[ ]	[ ]	[ ]	[ ]	[ ]	[ ]	[ ]	[ ]	[ ]	[ ]	[ ]	[ ]	[ ]	[ ]	[ ]	[ ]	[ ]	[ ]
Outer Wall Inset	0	0	0	0	0	0	0	0	0	0	0	0	0	0	0	0	0	0	0	0	0	0	0	0	0	0	0	0	0	0	0	0	0	0	0	0	0	0	0	0	0	0	0	0	0	0	0	0	0	0	0	0	0	0	0	0	0
Optimize Wall Printing Order	OFF	OFF	OFF	OFF	OFF	OFF	OFF	OFF	OFF	OFF	OFF	OFF	OFF	OFF	OFF	OFF	OFF	OFF	OFF	OFF	OFF	OFF	OFF	OFF	OFF	OFF	OFF	OFF	OFF	OFF	OFF	OFF	OFF	OFF	OFF	OFF	OFF	OFF	OFF	OFF	OFF	OFF	OFF	OFF	OFF	OFF	OFF	OFF	OFF	OFF	OFF	OFF	OFF	OFF	OFF	OFF	OFF
Outer Before Inner Walls	OFF	OFF	OFF	OFF	OFF	OFF	OFF	OFF	OFF	OFF	OFF	OFF	OFF	OFF	OFF	OFF	OFF	OFF	OFF	OFF	OFF	OFF	OFF	OFF	OFF	OFF	OFF	OFF	OFF	OFF	OFF	OFF	OFF	OFF	OFF	OFF	OFF	OFF	OFF	OFF	OFF	OFF	OFF	OFF	OFF	OFF	OFF	OFF	OFF	OFF	OFF	OFF	OFF	OFF	OFF	OFF	OFF
Alternate Extra Wall	OFF	OFF	OFF	OFF	OFF	OFF	OFF	OFF	OFF	OFF	OFF	OFF	OFF	OFF	OFF	OFF	OFF	OFF	OFF	OFF	OFF	OFF	OFF	OFF	OFF	OFF	OFF	OFF	OFF	OFF	OFF	OFF	OFF	OFF	OFF	OFF	OFF	OFF	OFF	OFF	OFF	OFF	OFF	OFF	OFF	OFF	OFF	OFF	OFF	OFF	OFF	OFF	OFF	OFF	OFF	OFF	OFF
Compensate Wall Overlap (All) *****	OFF	OFF	OFF	OFF	OFF	OFF	OFF	OFF	OFF	OFF	OFF	OFF	OFF	OFF	OFF	OFF	OFF
Minimum Wall Flow %	0.00%	0.00%	0.00%	0.00%	0.00%	0.00%	0.00%	0.00%	0.00%	0.00%	0.00%	0.00%	0.00%	0.00%	0.00%	0.00%	0.00%	0.00%	0.00%	0.00%	0.00%	0.00%	0.00%	0.00%	0.00%	0.00%	0.00%	0.00%	0.00%	0.00%	0.00%	0.00%	0.00%	0.00%	0.00%	0.00%	0.00%	0.00%	0.00%	0.00%	0.00%	0.00%	0.00%	0.00%	0.00%	0.00%	0.00%	0.00%	0.00%	0.00%	0.00%	0.00%	0.00%	0.00%	0.00%	0.00%	0.00%	0.00%
Fill Gaps Between Walls	Everywhere	Everywhere	Everywhere	Everywhere	Everywhere	Everywhere	Everywhere	Everywhere	Everywhere	Everywhere	Everywhere	Everywhere	Everywhere	Everywhere	Everywhere	Everywhere	Everywhere	Everywhere	Everywhere	Everywhere	Everywhere	Everywhere	Everywhere	Everywhere	Everywhere	Everywhere	Everywhere	Everywhere	Everywhere	Everywhere	Everywhere	Everywhere	Everywhere	Everywhere	Everywhere	Everywhere	Everywhere	Everywhere	Everywhere	Everywhere	Everywhere	Everywhere	Everywhere	Everywhere	Everywhere	Everywhere	Everywhere	Everywhere	Everywhere	Everywhere	Everywhere	Everywhere	Everywhere	Everywhere	Everywhere	Everywhere	Everywhere	Everywhere
Filter Out Tiny Gaps	YES	YES	YES	YES	YES	YES	YES	YES	YES	YES	YES	YES	YES	YES	YES	YES	YES	YES	YES	YES	YES	YES	YES	YES	YES	YES	YES	YES	YES	YES	YES	YES	YES	YES	YES	YES	YES	YES	YES	YES	YES	YES	YES	YES	YES	YES	YES	YES	YES	YES	YES	YES	YES	YES	YES	YES	YES	YES
Print Thin Walls	OFF	OFF	YES	OFF	OFF	YES	OFF	OFF	YES	OFF	OFF	YES	OFF	OFF	YES	OFF	OFF	OFF	OFF	OFF	YES	OFF	OFF	OFF	YES	OFF	OFF	YES	OFF	OFF	YES	OFF	OFF	YES	OFF	OFF	YES	OFF	OFF	YES	OFF	OFF	YES	OFF	OFF	YES	OFF	OFF	YES	OFF	OFF	YES	OFF	OFF	YES	OFF	OFF	YES
Horizontal Expansion	0mm	0mm	0mm	0.00%	0.00%	0.00%	0.00%	0.00%	0.00%	0.00%	0.00%	0.00%	0.00%	0.00%	0.00%	0.00%	0.00%	0.00%	0.00%	0.00%	0.00%	0.00%	0.00%	0.00%	0.00%	0.00%	0.00%	0.00%	0.00%	0.00%	0.00%	0.00%	0.00%	0.00%	0.00%	0.00%	0.00%	0.00%	0.00%	0.00%	0.00%	0.00%	0.00%	0.00%	0.00%	0.00%	0.00%	0.00%	0.00%	0.00%	0.00%	0.00%	0.00%	0.00%	0.00%	0.00%	0.00%	0.00%
Initial Layer Horizontal Expansion	0mm	0mm	0mm	0.00%	0.00%	0.00%	0.00%	0.00%	0.00%	0.00%	0.00%	0.00%	0.00%	0.00%	0.00%	0.00%	0.00%	0.00%	0.00%	0.00%	0.00%	0.00%	0.00%	0.00%	0.00%	0.00%	0.00%	0.00%	0.00%	0.00%	0.00%	0.00%	0.00%	0.00%	0.00%	0.00%	0.00%	0.00%	0.00%	0.00%	0.00%	0.00%	0.00%	0.00%	0.00%	0.00%	0.00%	0.00%	0.00%	0.00%	0.00%	0.00%	0.00%	0.00%	0.00%	0.00%	0.00%	0.00%
Z Seam Alignment	Sharpest Corner	Sharpest Corner	Sharpest Corner	Sharpest	Sharpest	Sharpest	Sharpest	Sharpest	Sharpest	Sharpest	Sharpest	Sharpest	Sharpest	Sharpest	Sharpest	Sharpest	Sharpest	Sharpest	Sharpest	Sharpest	Sharpest	Sharpest	Sharpest	Sharpest	Sharpest	Sharpest	Sharpest	Sharpest	Sharpest	Sharpest	Sharpest	Sharpest	Sharpest	Sharpest	Sharpest	Sharpest	Sharpest	Sharpest	Sharpest	Sharpest	Sharpest	Sharpest	Sharpest	Sharpest	Sharpest	Sharpest	Sharpest	Sharpest	Sharpest	Sharpest	Sharpest	Sharpest	Sharpest	Sharpest	Sharpest	Sharpest	Sharpest	Sharpest
Seam Corner Preference	Hide Seam	Hide Seam	Hide Seam	Hide	Hide	Hide	Hide	Hide	Hide	Hide	Hide	Hide	Hide	Hide	Hide	Hide	Hide	Hide	Hide	Hide	Hide	Hide	Hide	Hide	Hide	Hide	Hide	Hide	Hide	Hide	Hide	Hide	Hide	Hide	Hide	Hide	Hide	Hide	Hide	Hide	Hide	Hide	Hide	Hide	Hide	Hide	Hide	Hide	Hide	Hide	Hide	Hide	Hide	Hide	Hide	Hide	Hide	Hide
Ignore Small Z Gaps	YES	YES	YES	YES	YES	YES	YES	YES	YES	YES	YES	YES	YES	YES	YES	YES	YES	YES	YES	YES	YES	YES	YES	YES	YES	YES	YES	YES	YES	YES	YES	YES	YES	YES	YES	YES	YES	YES	YES	YES	YES	YES	YES	YES	YES	YES	YES	YES	YES	YES	YES	YES	YES	YES	YES	YES	YES	YES
Extra Skin Wall Count	1	1	1	1	1	1mm	1	1	1	1	1	1mm	1	1	1	1	1	1	1	1	1	1	1	1	1mm	1	1	1	1	1	1	1	1	1	1	1	1mm	1	1	1	1	1	1	1	1	1	1	1	1mm	1	1	1	1	1	1	1	1	1
Enable Ironing	OFF	OFF	OFF	OFF	OFF	OFF	OFF	OFF	OFF	OFF	OFF	OFF	OFF	OFF	OFF	OFF	OFF	OFF	OFF	OFF	OFF	OFF	OFF	OFF	OFF	OFF	OFF	OFF	OFF	OFF	OFF	OFF	OFF	OFF	OFF	OFF	OFF	OFF	OFF	OFF	OFF	OFF	OFF	OFF	OFF	OFF	OFF	OFF	OFF	OFF	OFF	OFF	OFF	OFF	OFF	OFF	OFF	OFF
INFILL
Infill Extruder	Not Overridden	Not Overridden	Not Overridden	Not Override	Not Override	Not Override	Not Override	Not Override	Not Override	Not Override	Not Override
Infill Density	20%(30)(40)	30%(40)(60)	40%(50)(80)	20.00%	30.00%	40.00%	20.00%	30.00%	40.00%	40.00%	60.00%	80.00%	40.00%	60.00%	80.00%	30.00%	40.00%	50.00%	40.00%	60.00%	80.00%	40.00%	70.00%	60.00%	60.00%	20.00%	30.00%	40.00%	20.00%	30.00%	40.00%	20.00%	20.00%	20.00%	20.00%	30.00%	40.00%	40.00%	60.00%	80.00%	40.00%	60.00%	80.00%	40.00%	60.00%	80.00%	40.00%	60.00%	80.00%	30.00%	40.00%	50.00%	20.00%	30.00%	40.00%	20.00%	30.00%	40.00%
Infill Line Distance	-%	-	-%	-	--	-	-	-	-	-	--	-	-	-	-	-	-	-	-	-	-	-	--	--	-	-	-	-	-	--	--	-	-	-	-	--	-	-	-	-	-	-	-	-	-	-	-	--	-	-	-	-	-	--	--	-	-	-
Infill Pattern	Lines	Lines	Lines	Lines	Lines	Lines	Lines	Lines	Lines	Lines	Lines	Lines	Lines	Lines	Lines	Lines	Lines	Lines	Lines	Lines	Lines	Lines	Lines	Lines	Lines	Lines	Lines	Lines	Lines	Lines	Grid	Grid	Grid	Lines	Lines	Lines	Lines	Lines	Lines	Lines	Lines	Lines	Lines	Lines	Lines	Lines	Lines	Lines	Lines	Lines	Lines	Lines	Lines	Lines	Lines	Lines	Lines
Connect Infill Lines	OFF	OFF	OFF	OFF	OFF	OFF	OFF	OFF	OFF	OFF	OFF	OFF	OFF	OFF	OFF	OFF	OFF	OFF	OFF	OFF	OFF	OFF	OFF	OFF	OFF	OFF	OFF	OFF	OFF	OFF	ON	ON	ON	OFF	OFF	OFF	OFF	OFF	OFF	OFF	OFF	OFF	OFF	OFF	OFF	OFF	OFF	OFF	OFF	OFF	OFF	OFF	OFF	OFF	OFF	OFF	OFF
Infill Line Directions	[ ]	[ ]	[ ]	[ ]	[ ]	[ ]	[ ]	[ ]	[ ]	[ ]	[ ]	[ ]	[ ]	[ ]	[ ]	[ ]	[ ]	[ ]	[ ]	[ ]	[ ]	[ ]	[ ]	[ ]	[ ]	[ ]	[ ]	[ ]	[ ]	[ ]	[ ]	[ ]	[ ]	[ ]	[ ]	[ ]	[ ]	[ ]	[ ]	[ ]	[ ]	[ ]	[ ]	[ ]	[ ]	[ ]	[ ]	[ ]	[ ]	[ ]	[ ]	[ ]	[ ]	[ ]	[ ]	[ ]	[ ]	[ ]
Infill X Offset	0mm	0mm	0mm	0	0	0	0	0	0	0	0	0	0	0	0	0	0	0	0	0	0	0	0	0	0	0	0	0	0	0	0	0	0	0	0	0	0	0	0	0	0	0	0	0	0	0	0	0	0	0	0	0	0	0	0	0	0	0
Infill Y Offset	0mm	0mm	0mm	0	0	0	0	0	0	0	0	0	0	0	0	0	0	0	0	0	0	0	0	0	0	0	0	0	0	0	0	0	0	0	0	0	0	0	0	0	0	0	0	0	0	0	0	0	0	0	0	0	0	0	0	0	0	0
Infill Line Multiplier	1	1	1	1	1	1mm	1	1	1	1	1	1mm	1	1	1	1	1	1	1	1	1	1	1	1	1mm	1	1	1	1	1	1	1	1	1	1	1	1mm	1	1	1	1	1	1	1	1	1	1	1	1mm	1	1	1	1	1	1	1	1	1
Extra Infill Wall Count	0	0	0	0	0	0	0	0	0	0	0	0	0	0	0	0	0	0	0	0	0	0	0	0	0	0	0	0	0	0	0	0	0	0	0	0	0	0	0	0	0	0	0	0	0	0	0	0	0	0	0	0	0	0	0	0	0
Infill Overlap Percentage	10.00%	10.00%	10.00%	10.00%	10.00%	10.00%	10.00%	10.00%	10.00%	10.00%	10.00%	10.00%	10.00%	10.00%	10.00%	10.00%	10.00%	10.00%	10.00%	10.00%	10.00%	10.00%	10.00%	10.00%	10.00%	10.00%	10.00%	10.00%	10.00%	10.00%	10.00%	10.00%	10.00%	10.00%	10.00%	10.00%	10.00%	10.00%	10.00%	10.00%	10% (15?)	10% (15?)	10% (15?)	10.00%	10.00%	10.00%	10.00%	10.00%	10.00%	10.00%	10.00%	10.00%	10.00%	10.00%	10.00%	10.00%	10.00%	10.00%
Infill Overlap	0.05mm	0.05mm	0.05mm	0.05	0.05	0.05	0.05	0.05	0.05	0.05	0.05	0.05	0.05	0.05	0.05	0.05	0.05	0.05	0.05	0.05	0.05	0.05	0.05	0.05	0.05	0.05	0.05	0.05	0.05	0.05	0.05	0.05	0.05	0.05	0.05	0.05	0.05	0.05	0.05	0.05	0.075	0.075	0.075	0.05	0.05	0.05	0.05	0.05	0.05	0.05	0.05	0.05	0.05	0.05	0.05	0.05	0.05	0.05
Skin Overlap Percentage	5.00%	5.00%	5.00%	5.00%	5.00%	5.00%	5.00%	5.00%	5.00%	5.00%	5.00%	5.00%	10.00%	10.00%	10.00%	15.00%	15.00%	10.00%	5.00%	5.00%	5.00%	10.00%	10.00%	10.00%	10.00%	5.00%	5.00%	5.00%	5.00%	5.00%	5.00%	5.00%	5.00%	5.00%	5.00%	5.00%	5.00%	10.00%	10.00%	10.00%	10.00%	10.00%	10.00%	5.00%	5.00%	5.00%	10.00%	10.00%	10.00%	10.00%	10.00%	10.00%	5.00%	5.00%	5.00%	5.00%	5.00%	5.00%
Skin Overlap	0.025mm	0.025mm	0.025mm	0.025	0.025	0.25	0.025	0.025	0.025	0.025	0.025	0.25	0.05	0.05	0.05	0.075	0.075	0.075	0.025	0.025	0.025	0.05	0.05	0.05	0.05	0.025	0.025	0.025	0.025	0.025	0.025	0.025	0.025	0.025	0.025	0.025	0.25	0.05	0.05	0.05	0.05	0.05	0.05	0.025	0.025	0.025	0.05	0.05	0.05	0.05	0.05	0.05	0.025	0.025	0.025	0.025	0.025	0.025
Infill Wipe Distance	0.125mm	0.125mm	0.125mm	0.125	0.125	0.125	0.125	0.125	0.125	0.125	0.125	0.125	0.125	0.125	0.125	0.125	0.125	0.125	0.125	0.125	0.125	0.125	0.125	0.125	0.125	0.125	0.125	0.125	0.125	0.125	0.125	0.125	0.125	0.125	0.125	0.125	0.125	0.125	0.125	0.125	0.125	0.125	0.125	0.125	0.125	0.125	0.125	0.125	0.125	0.125	0.125	0.125	0.125	0.125	0.125	0.125	0.125	0.125
Infill Layer Thickness	0.35mm	0.25 mm	0.15 mm	0.35	0.25	0.15	0.35	0.25	0.15	0.35	0.25	0.15	0.35	0.25	0.15	0.35	0.25	0.15	0.35	0.25	0.15	0.35	0.3	0.25	0.15	0.35	0.25	0.15	0.35	0.25	0.15	0.35	0.25	0.15	0.35	0.25	0.15	0.35	0.25	0.15	0.35	0.25	0.15	0.35	0.25	0.15	0.35	0.25	0.15	0.35	0.25	0.15	0.35	0.25	0.15	0.35	0.25	0.15
Gradual Infill Steps	0	0	0	0	0	0	0	0	0	0	0	0	0	0	0	0	0	0	0	0	0	0	0	0	0	0	0	0	0	0	0	0	0	0	0	0	0	0	0	0	0	0	0	0	0	0	0	0	0	0	0	0	0	0	0	0	0
Infill Before Walls	OFF	OFF	OFF	OFF	OFF	OFF	OFF	OFF	OFF	OFF	OFF	OFF	OFF	OFF	OFF	OFF	OFF	OFF	OFF	OFF	OFF	OFF	OFF	OFF	OFF	OFF	OFF	OFF	OFF	OFF	OFF	OFF	OFF	OFF	OFF	OFF	OFF	OFF	OFF	OFF	OFF	OFF	OFF	OFF	OFF	OFF	OFF	OFF	OFF	OFF	OFF	OFF	OFF	OFF	OFF	OFF	OFF
Minimum Infill Area	0mm2	0mm2	0mm2	0	0	0	0	0	0	0	0	0	0	0	0	0	0	0	0	0	0	0	0	0	0	0	0	0	0	0	0	0	0	0	0	0	0	0	0	0	0	0	0	0	0	0	0	0	0	0	0	0	0	0	0	0	0	0
Infill Support	OFF	OFF	OFF	OFF	OFF	OFF	OFF	OFF	OFF	OFF	OFF	OFF	OFF	OFF	OFF	OFF	OFF	OFF	OFF	OFF	OFF	OFF	OFF	OFF	OFF	OFF	OFF	OFF	OFF	OFF	OFF	OFF	OFF	OFF	OFF	OFF	OFF	OFF	OFF	OFF	OFF	OFF	OFF	OFF	OFF	OFF	OFF	OFF	OFF	OFF	OFF	OFF	OFF	OFF	OFF	OFF	OFF
Skin Removal Width	0mm	0mm	0mm	0	0	0	0	0	0	0	0	0	0	0	0	0	0	0	0	0	0	0	0	0	0	0	0	0	0	0	0	0	0	0	0	0	0	0	0	0	0	0	0	0	0	0	0	0	0	0	0	0	0	0	0	0	0	0
Top Skin Removal Width	0mm	0mm	0mm	0	0	0	0	0	0	0	0	0	0	0	0	0	0	0	0	0	0	0	0	0	0	0	0	0	0	0	0	0	0	0	0	0	0	0	0	0	0	0	0	0	0	0	0	0	0	0	0	0	0	0	0	0	0	0
Bottom Skin Removal Width	0mm	0mm	0mm	0	0	0	0	0	0	0	0	0	0	0	0	0	0	0	0	0	0	0	0	0	0	0	0	0	0	0	0	0	0	0	0	0	0	0	0	0	0	0	0	0	0	0	0	0	0	0	0	0	0	0	0	0	0	0
Skin Renewal Distance	0mm	0mm	0mm	0	0	0	0	0	0	0	0	0	0	0	0	0	0	0	0	0	0	0	0	0	0	0	0	0	0	0	0	0	0	0	0	0	0	0	0	0	0	0	0	0	0	0	0	0	0	0	0	0	0	0	0	0	0	0
Top Skin Expand Distance	0mm	0mm	0mm	0	0	0	0	0	0	0	0	0	0	0	0	0	0	0	0	0	0	0	0	0	0	0	0	0	0	0	0	0	0	0	0	0	0	0	0	0	0	0	0	0	0	0	0	0	0	0	0	0	0	0	0	0	0	0
Bottom Skin Expand Distance	0mm	0mm	0mm	0	0	0	0	0	0	0	0	0	0	0	0	0	0	0	0	0	0	0	0	0	0	0	0	0	0	0	0	0	0	0	0	0	0	0	0	0	0	0	0	0	0	0	0	0	0	0	0	0	0	0	0	0	0	0
MATERIAL
Default Printing Temperature				245	240	240	245	245	245	260	255	255	265	260	260	240	240	235	265	260	260	265	265	260	260	255	250	250	215	215	210	230	230	230	245	240	240	255	245	245	255	250	255	265	265	260	265	260	260	220	215	215	200	200	195	220	220	220
Printing Temperature				245	240	240	245	245	245	260	255	255	265	260	260	240	240	235	265	260	260	265	265	260	260	255	250	250	215	215	210	230	230	230	245	240	240	255	245	245	255	250	255	265	265	260	265	260	260	220	215	215	200	200	195	220	220	220
Probe Temperature	160	160	160	160	160	160	160	160	160	160	160	170	170	170	160	160	160	170	170	170	160	160	160	160	160	160	160	160	160	160	160	160	160	160	160	160	175	175	175	175	175	175	175	175	175	175	175	175	160	160	160	150	150	150	160	160	160
Soften Temperature	180	180	180	190	190	190	190	190	190	195	195	195	200	200	200	180	180	180	200	200	200	210	210	210	210	180	180	180	180	180	180	180	180	180	180	180	180	205	205	205	205	205	205	205	205	205	205	205	205	180	180	180	165	165	165	180	180	180
Wipe Temperature	170	170	170	175	175	175	175	175	175	175	175	175	185	185	185	170	170	170	185	185	185	195	195	195	195	170	170	170	170	170	170	170	170	170	170	170	170	190	190	190	190	190	190	190	190	190	190	190	190	170	170	170	150	150	150	175	175	175
Printing Temperature Initial Layer				245	240	240	245	245	245	260	255	255	260	260	260	235	240	240	260	255	255	260	255	255	255	250	245	245	210	210	205	215	215	215	245	240	240	250	240	240	250	245	250	260	260	255	260	260	260	215	210	210	200	200	200	220	220	210
Initial Printing Temperature				245	240	240	245	245	245	260	255	255	260	260	260	230	230	230	260	255	255	260	255	255	255	250	245	245	210	210	205	215	210	215	245	240	240	250	240	240	250	245	250	255	260	255	255	255	255	215	210	210	200	200	200	215	215	210
Final Printing Temperature				245	235	235	245	240	240	260	255	255	260	260	260	225	225	230	260	255	255	255	255	255	255	250	245	245	210	210	205	210	210	215	245	240	240	240	235	235	245	240	240	250	250	250	250	250	250	210	205	205	190	190	190	215	215	205
Extrusion Cool down Speed Modifier	NO = 0	NO = 0	NO = 0	0	0	0	0	0	0	2	2	2	0.5	0.5	0.5	0	0	0	2	2	2	0.5	0.5	0.5	0.5	0	0	0	0	0	0	0	0
Build Plate Temperature				100	95	90	100	95	95	85	85	85	65	65	65	60	60	60	45	45	45	90	90	90	90	75	75	75	50	50	50	45	45	45	70	70	70	45	45	45	45	45	45	45	45	45	45	45	45	60	60	60	60	60	60	45	45	45
Part Removal Temperature				50	50	50	50	50	50	50	50	50	40	40	40	0	0	0	35	35	35	50	50	50	50	50	50	50	40	40	40	35	35	35	45	45	45	30	30	30	30	30	30	30	30	30	30	30	30	35	35	35	35	35	35	35	35	35
Keep Heating	YES	YES	YES	YES	YES	YES	YES	YES	YES	YES	YES	YES	YES	YES	YES	YES	YES	YES	YES	YES	YES	YES	YES	YES	YES	YES	YES	YES	YES	YES	YES	YES	YES	YES	YES	YES	YES	YES	YES	YES	YES	YES	YES	YES	YES	YES	YES	YES	YES	YES	YES	YES	YES	YES	YES	YES	YES
Build Plate Temperature Initial Layer				110	105	105	110	105	105	95	95	95	75	75	75	70	70	70	55	55	55	105	105	105	105	85	85	85	60	60	60	55	55	55	80	80	80	50	50	50	50	50	50	50	50	50	50	50	50	70	70	70	70	70	70	55	55	55
Diameter	2.85	2.85	2.85	2.85	2.85	2.85	2.85	2.85	2.85	2.85	2.85	2.85	2.85	2.85	2.85	2.85	2.85	2.85	2.85	2.85	2.85	2.85	2.85	2.85	2.85	2.85	2.85	2.85	2.85	2.85	2.85	2.85	2.85	2.85	2.85	2.85	2.85	2.85	2.85	2.85	2.85	2.85	2.85	2.85	2.85	2.85	2.85	2.85	2.85	2.85	2.85	2.85	2.85	2.85	2.85	2.85	2.85
Flow				100	100	100	100	100	100	100	100	100	105	105	105	110	110	105	100	100	100	100	100	100	100	100	100	100	100	100	100	100	100	100	100	100	100	100	100	100	100	100	100	100	100	100	100	100	100	105	105	105	100	100	100	105	105	105
Initial Layer Flow Rate				100	100	100	100	100	100	100	100	100	105	105	105	115	115	110	100	100	100	100	100	100	100	100	100	100	100	100	100	100	100	100	100	100	100	100	100	100	100	100	100	100	100	100	100	100	100	110	110	110	100	100	100	110	110	110
Enable Retraction	YES	YES	YES	YES	YES	YES	YES	YES	YES	YES	YES	YES	YES	YES	YES	YES	YES	YES	YES	YES	YES	YES	YES	YES	YES	YES	YES	YES	YES	YES	YES	YES	YES	YES	YES	YES	YES	YES	YES	YES	YES	YES	YES	YES	YES	YES	YES	YES	YES	YES	YES	YES	YES	YES	YES	YES	YES
Retract At Layer Change	YES	YES	YES	YES	YES	YES	YES	YES	YES	YES	YES	YES	YES	YES	YES	YES	YES	YES	YES	YES	YES	YES	YES	YES	YES	YES	YES	YES	YES	YES	YES	??YES??	??YES??	??YES??	YES	YES	YES	YES	YES	YES	YES	YES	YES	YES	YES	YES	YES	YES	YES	YES	YES	YES	YES	YES	YES	YES	YES	YES
Retraction Distance				1.5	1.5	1.5	1.5	1.5	1.5	3	3	3	3	3	3	3	3	3	3	3	3	2	2	2	2	1mm	1mm	1mm	2	2	2	2	2	1mm	1mm	1mm	1mm	3	3	3	1mm	1mm	1mm	2	2	2	2	2	2	4	4	4	3	3	3	4	4	4
Retraction Speed				15	15	15	15	15	15	15	15	15	15	15	15	10	10	10	15	15	15	15	15	15	15	10	10	10	10	10	10	15	10	10	10	10	10	15	15	15	10	10	10	10	10	10	10	10	10	10	10	10	15	15	15	15	15	15
Retraction Retract Speed				15	15	15	15	15	15	15	15	15	15	15	15	10	10	10	15	15	15	15	15	15	15	10	10	10	10	10	10	10	10	10	10	10	10	15	15	15	10	10	10	10	10	10	10	10	10	10	10	10	15	15	15	15	15	15
Retraction Prime Speed				15	15	15	15	15	15	10	10	10	15	15	15	10	10	10	15	15	15	15	15	15	15	10	10	10	15	10	10	15	10	10	10	10	10	15	15	15	10	10	10	10	10	10	10	10	10	10	10	10	15	15	15	10	15	15
Retraction Extra Prime Amount	0 mm	0 mm	0 mm	0	0	0	0	0	0	0	0	0	0	0	0	0	0	0	0	0	0	0	0	0	0	0	0	0	0	0	0	0	0	0	0	0	0	0	0	0	0	0	0	0	0	0	0	0	0	0	0	0	0	0	0	0	0	0
Retraction Minimum Travel	3	3	3	3	3	3	3	3	3	3	3	3	3	3	3	3	3	3	3	3	3	3	3	3	3	3	3	3	3	3	1mm	1mm	0.5	3	3	3	3	3	3	3	3	3	3	3	3	3	3	3	3	3	3	3	3	3	3	3	3
Maximum Retraction Count	99	99	99	99	99	99	99	99	99	99	99	99	99	99	99	99	99	99	99	99	99	99	99	99	99	99	99	99	99	99	50	50	99	99	99	99	99	99	99	99	99	99	99	99	99	99	99	99	99	99	99	99	99	99	99	99	99
Minimum Extrusion Distance Window	3	3	3	3	3	3	3	3	3	3	3	3	3	3	3	3	3	3	3	3	3	3	3	3	3	3	3	3	3	3	2	2	2	3	3	3	3	3	3	3	3	3	3	3	3	3	3	3	3	3	3	3	3	3	3	3	3
Limit Support Retractions	OFF	OFF	OFF	OFF	OFF	OFF	OFF	OFF	OFF	OFF	OFF	OFF	OFF	OFF	OFF	OFF	OFF	OFF	OFF	OFF	OFF	OFF	OFF	OFF	OFF	OFF	OFF	OFF	OFF	OFF	OFF	OFF	OFF	OFF	OFF	OFF	OFF	OFF	OFF	OFF	OFF	OFF	OFF	OFF	OFF	OFF	OFF	OFF	OFF	OFF	OFF	OFF	OFF	OFF	OFF	OFF	OFF
Standby Temperature				180	180	180	180	180	180	180	180	170	170	170	190	190	190	180	180	180	180	170	170	170	170	170	170	160	160	160	175	175	180	180	180	180	170	170	170	180	180	190	180	180	180	160	160	160	175	175	175	170	170	170
Nozzle Switch Retraction Distance				15	15	15	15	15	15	15	15	15	15	15	15	15	15	15	15	15	15	15	15	15	15	15	15	15	15	15	15	10	10	10	20	20	20	15	15	15	15	15	15	15	15	15	15	15	15	15	15	15	15	15	15	15	15	15
Nozzle Switch Retraction Speed				15	15	15	10	10	10	15	15	15	15	15	15	10	10	10	15	20	20	15	15	15	15	10	10	10	10	10	10	10	10	10	15	15	15	10	10	10	10	10	10	15	15	15	15	15	15	10	10	10	15	15	15	10	10	10
Nozzle Switch Retraction Speed				15	15	15	10	10	10	15	15	15	15	15	15	10	10	10	15	20	20	15	15	15	15	10	10	10	10	10	10	10	10	10	15	15	15	10	10	10	10	10	10	15	15	15	15	15	15	10	10	10	15	15	15	10	10	10
Nozzle Switch Prime Speed				15	15	15	10	10	10	15	15	15	10	10	10	10	10	10	15	10	10	15	15	15	15	10	10	10	10	10	10	10	10	10	15	15	15	10	10	10	10	10	10	15	15	15	15	15	15	10	10	10	10	10	10	15	15	15
SPEED
Print Speed				50	35	30	50	40	30	40	30	25	30	30	25	15	15	13	35	30	30	50	35	40	35	35	30	30	50	40	30	45	40	30	40	35	30	40	35	30	40	35	30	40	40	35	45	40	40	20	20	20	35	35	30	20	20	20
Infill Speed				50	35	30	50	40	30	40	30	25	30	30	25	15	15	13	35	30	30	50	35	40	35	35	30	30	50	40	30	45	40	30	40	35	30	40	35	30	40	35	30	40	40	35	45	40	40	20	20	20	35	35	30	20	20	20
Wall Speed				40	30	30	40	30	25	30	20	20	25	20	20	15	15	13	30	25	20	45	30	35	30	30	25	25	40	30	25	40	35	25	35	30	25	35	30	25	35	30	25	35	35	30	40	35	35	20	20	20	30	30	25	20	20	20
Outer Wall Speed				40	30	20	40	30	25	30	20	20	25	20	20	15	15	13	30	25	20	45	30	35	30	30	25	25	40	30	25	40	35	25	35	30	25	35	30	25	35	30	25	35	35	30	40	35	35	18	18	18	30	30	25	20	20	20
Inner Wall Speed				40	30	20	40	30	25	30	20	20	25	20	20	14	14	13	30	25	20	45	30	35	30	25	20	20	40	30	25	40	35	25	35	30	25	35	30	25	35	30	25	35	35	30	40	35	35	18	18	18	30	30	25	20	20	20
Top/Bottom Speed				40	30	20	40	30	25	30	20	20	25	20	20	15	15	13	30	25	20	45	30	35	30	30	25	25	40	30	25	40	35	25	35	30	25	35	30	25	35	30	25	30	30	25	40	35	35	18	18	18	30	30	25	20	20	20
Support Speed				50	40	30	50	40	35	45	35	30	40	35	30	17	16	15	40	40	40	50	40	45	40	40	35	35	45	30	25	45	40	35	50	45	40	40	35	30	40	40	35	45	40	40	45	40	40	20	20	20	35	35	35	20	20	20
Support Infill Speed				50	40	30	50	40	35	45	35	30	40	35	30	17	16	15	40	40	40	50	40	45	40	40	35	35	45	30	25	45	40	35	50	45	40	40	35	30	40	40	35	45	40	40	45	40	40	20	20	20	35	35	35	20	20	20
Support Interface Speed				50	40	30	50	40	35	45	35	30	40	35	30	17	16	15	40	40	40	50	40	45	40	40	35	35	45	30	25	45	40	35	50	45	40	40	35	30	40	40	35	45	40	40	45	40	40	20	20	20	35	35	35	18	17	16
Support Roof Speed				50	40	30	50	40	35	45	35	30	40	35	30	17	16	15	40	40	40	50	40	45	40	40	35	35	45	30	25	45	40	35	50	45	40	40	35	30	40	40	35	45	40	40	45	40	40	20	20	20	35	35	35	18	17	16
Support Floor Speed				50	40	30	50	40	35	45	35	30	40	35	30	17	16	15	40	40	40	50	40	45	40	40	35	35	45	30	25	45	40	35	50	45	40	40	35	30	40	40	35	45	40	40	45	40	40	20	20	20	35	35	35	18	17	16
Prime Tower Support Speed				50	40	30	50	40	35	45	35	30	40	30	30	17	16	15	40	40	40	50	40	45	40	40	35	35	45	30	25	45	40	35	50	45	40	40	35	30	40	40	35	45	40	40	45	40	40	20	20	20	35	35	35	20	20	20
Travel Speed	170	170	170	170	170	170	170	170	170	170	170	170	170	170	170	170	170	170	170	170	170	170	170	170	170	170	170	170	170	170	150	150	170	170	170	170	170	170	170	170	170	170	170	170	170	170	170	170	170	170	170	170	170	170	170	170	170
Initial Layer Speed	15	15	10	15	15	10	15	15	10	15	15	10	15	15	10	10	10	10	15	15	15	15	10	15	10	15	15	10	15	15	10	15	15	10	15	15	10	15	15	10	15	15	10	15	15	10	15	15	10	15	15	15	15	15	15	15	15	10
Initial Layer Print Speed	15	15	10	15	15	10	15	15	10	15	15	10	15	15	10	10	10	10	15	15	15	15	10	15	10	15	15	10	15	15	10	15	15	10	15	15	10	15	15	10	15	15	10	15	15	10	15	15	10	15	15	15	15	15	15	15	15	10
Initial Layer Travel Speed	70	70	70	70	70	70	70	70	70	70	70	70	70	70	70	70	70	70	70	70	70	70	70	70	70	70	70	70	70	70	70	70	70	70	70	70	70	70	70	70	70	70	70	70	70	70	70	70	70	70	70	70	70	70	70	70	70
Skirt/Brim Speed	15	15	10	15	15	10	15	15	10	15	15	10	15	15	10	10	10	10	15	15	15	15	10	15	10	15	15	10	15	15	10	15	15	10	15	15	10	15	15	10	15	15	10	15	15	10	15	15	10	15	15	15	15	15	15	15	15	10
Maximum Z Speed				0	0	0	0	0	0	0	0	0	0	0	0	0	0	0	0	0	0	0	0	0	0	0	0	0	0	0	0	0	0	0	0	0	0	0	0	0	0	0	0	0	0	0	0	0	0	0	0	0	0	0	0	0	0	0
Number of Slow Layers (3)	3	3	3	3	3	3	3	3	3	3	3	3	3	3	5	5	5	3	3	3	3	3	3	3	3	3	3	3	3	3	3	3	3	3	3	3	3	3	3	5	5	5	3	3	3	3	3	3	3	3	3	3	3	3	3	3	3
Equalize Filament Flow	OFF	OFF	OFF	OFF	OFF	OFF	OFF	OFF	-	--	-	OFF	OFF	OFF	-	-	-	OFF	OFF	OFF	-	--	--	-	OFF	OFF	OFF	-	--	--	OFF	OFF	OFF	-	--	-	OFF	OFF	OFF	-	-	-	OFF	OFF	OFF	-	--	-	OFF	OFF	OFF	-	-	-	OFF	OFF	OFF
Enable Acceleration Control	OFF	OFF	OFF	OFF	OFF	OFF	OFF	OFF	-	--	-	OFF	OFF	OFF	-	-	-	OFF	OFF	OFF	-	--	--	-	OFF	OFF	OFF	-	--	--	OFF	OFF	OFF	-	--	-	OFF	OFF	OFF	-	-	-	OFF	OFF	OFF	-	--	-	OFF	OFF	OFF	-	-	-	OFF	OFF	OFF
Top Surface Skin Acceleration	500	500	500	500	500	500	500	500	500	500	500	500	500	500	500	500	500	500	500	500	500	500	500	500	500	500	500	500	500	500	500	500	500	500	500	500	500	500	500	500	500	500	500	500	500	500	500	500	500	500	500	500	500	500	500	500	500
Enable Jerk Control	OFF	OFF	OFF	OFF	OFF	OFF	OFF	OFF	-	--	-	OFF	OFF	OFF	-	-	-	OFF	OFF	OFF	-	--	--	-	OFF	OFF	OFF	-	--	--	OFF	OFF	OFF	-	--	-	OFF	OFF	OFF	-	-	-	OFF	OFF	OFF	-	--	-	OFF	OFF	OFF	-	-	-	OFF	OFF	OFF
TRAVEL
Combing Mode	OFF	OFF	OFF	OFF	OFF	OFF	OFF	OFF	OFF	OFF	OFF	OFF	OFF	OFF	OFF	OFF	OFF	OFF	OFF	OFF	OFF	OFF	OFF	OFF	OFF	OFF	OFF	OFF	OFF	OFF	OFF	OFF	OFF	OFF	OFF	OFF	OFF	OFF	OFF	OFF	OFF	OFF	OFF	OFF	OFF	OFF	OFF	OFF	OFF	OFF	OFF	OFF	OFF	OFF	OFF	OFF	OFF
Max Comb Distance With NO Retract	0 mm	0 mm	0 mm	--	--	--	-	-	-	-	-	-	-	-	-	-	-	-	-	-	-	-	-	-	-	-	-	-	-	-	-	-	-	-	-	-	-	-	-	-	-	-	-	-	-	-	-	-	-	-	-	-	--	--	--	0	0	0
Retract Before Outer Wall	OFF	OFF	OFF	OFF	OFF	OFF	OFF	OFF	OFF	OFF	OFF	OFF	OFF	OFF	OFF	OFF	OFF	OFF	OFF	OFF	OFF	OFF	OFF	OFF	OFF	OFF	OFF	OFF	OFF	OFF	OFF	OFF	OFF	OFF	OFF	OFF	OFF	OFF	OFF	OFF	OFF	OFF	OFF	OFF	OFF	OFF	OFF	OFF	OFF	OFF	OFF	--	--	--	OFF	OFF	OFF
Avoid Printed Parts When Traveling	OFF	OFF	OFF	--	--	--	-	-	-	-	-	-	-	-	-	-	-	-	-	-	-	-	-	-	-	-	-	-	-	-	-	-	-	-	-	-	-	-	-	-	-	-	-	-	-	-	-	-	-	-	-	-	--	--	--	OFF	OFF	OFF
Avoid Supports When Traveling	OFF	OFF	OFF	--	--	--	-	-	-	-	-	-	-	-	-	-	-	-	-	-	-	-	-	-	-	-	-	-	-	-	-	-	-	-	-	-	-	-	-	-	-	-	-	-	-	-	-	-	-	-	-	-	--	--	--	OFF	OFF	OFF
Travel Avoid Distance	0.625 mm	0.625 mm	0.625 mm	--	--	--	-	-	-	-	-	-	-	-	-	-	-	-	-	-	-	-	-	-	-	-	-	-	-	-	-	-	-	-	-	-	-	-	-	-	-	-	-	-	-	-	-	-	-	-	-	-	--	--	--	0.625	0.625	0.625
Layer Start X	141	141	141	141	141	141	141	141	141	141	141	141	141	141	141	141	141	141	141	141	141	141	141	141	141	141	141	141	141	141	141	141	141	141	141	141	141	141	141	141	141	141	141	141	141	141	141	141	141	141	141	141	141	141	141	141	141
Layer Start Y	141	141	141	141	141	141	141	141	141	141	141	141	141	141	141	141	141	141	141	141	141	141	141	141	141	141	141	141	141	141	141	141	141	141	141	141	141	141	141	141	141	141	141	141	141	141	141	141	141	141	141	141	141	141	141	141	141
Z Hop When Retracted	YES	YES	YES	OFF	OFF	OFF	OFF	OFF	OFF	OFF	OFF	OFF	OFF	OFF	OFF	OFF	OFF	OFF	OFF	OFF	OFF	OFF	OFF	OFF	OFF	OFF	OFF	OFF	OFF	OFF	OFF	OFF	OFF	OFF	OFF	OFF	OFF	OFF	OFF	OFF	OFF	OFF	OFF	OFF	OFF	OFF	OFF	OFF	OFF	OFF	OFF	OFF	YES	YES	YES	YES	YES	YES
Z Hop Only Over Printed Parts	NO	NO	NO	--	--	--	-	-	-	-	-	-	-	-	-	-	-	-	-	-	-	-	-	-	-	-	-	-	-	-	-	-	-	-	-	-	-	-	-	-	-	-	-	-	-	-	-	-	-	-	-	-	--	--	--	NO	NO	NO
Z Hop Height	1.0mm	1.0mm	1.0mm	-	-	-	-	-	-	-	-	-	-	-	-	-	-	-	-	-	-	-	-	-	-	-	-	-	-	-	-	-	-	-	-	-	-	-	-	-	-	-	-	-	-	-	-	-	-	-	-	-	1mm	1	1	1mm	1mm	1mm
Z Hop After Extruder Switch	YES	YES	YES	-	-	-	-	-	-	-	-	-	-	-	-	-	-	-	-	-	-	-	-	-	-	-	-	-	-	-	-	-	-	-	-	-	-	-	-	-	-	-	-	-	-	-	-	-	-	-	-	-	YES	YES	YES	YES	YES	YES
COOLING
Enable Print Cooling				OFF	OFF	YES	OFF	OFF	OFF	OFF	OFF	OFF	OFF	OFF	OFF	YES	YES	YES	OFF	OFF	OFF	OFF	OFF	OFF	OFF	YES	YES	YES	YES	YES	YES	YES	YES	YES	YES	OFF	OFF	OFF	OFF	OFF	OFF	OFF	OFF	OFF	OFF	OFF	OFF	OFF	OFF	YES	YES	YES	YES	YES	YES	YES	YES	YES
Fan Speed				--	--	-	--	--	--	-	-	-	-	-	-	100	100	100	--	--	--	-	-	-	-	100	100	100	100	100	100	100	100	100	100	100	100	-	-	-	-	-	-	--	--	--	-	-	-	100	100	100	100	100	100	100	100	100
Regular Fan Speed				--	--	-	--	--	--	-	-	-	-	-	-	10	10	5	--	--	--	-	-	-	-	10	10	10	100	100	100	100	100	100	30	20	10	-	-	-	-	-	-	--	--	--	-	-	-	0	0	0	5	5	5	30	35	30
Maximum Fan Speed				--	--	-	--	--	--	-	-	-	-	-	-	100	100	90	--	--	--	-	-	-	-	30	30	30	100	100	100	100	100	100	60	50	45	-	-	-	-	-	-	--	--	--	-	-	-	10	10	10	80	80	80	30	35	30
Regular/Maximum Fan Speed Threshold				0	0	0	0	0	0	-	-	-	-	-	-	20	20	20	0	0	0	-	-	-	-	15	15	10	0	0	0	0	0	0	15	10	10	-	-	-	0	0	0	0	0	0	-	-	-	10	10	10	25	25	25	0	0	0
Initial Fan Speed				0	0	0	-	-	-	-	-	-	-	-	-	0	0	0	-	-	-	-	-	-	-	0	0	0	0	0	0	0	0	0	0	0	0	-	-	-	-	-	-	-	-	-	-	-	-	0	0	0	0	0	0	0	0	0
Regular Fan Speed at Height				0	0	0	0	0	0	0	0	0	0	0	0	0	0	0	0	0	0	0	0	0	0	0	0	0	0	0	0	0	0	0	0	0	0	0	0	0	0	0	0	0	0	0	-	-	-	0	0	0	0	0	0	0	0	0
Regular fan Speed at Layer	10	10	10	10	10	10	10	10	10	10	10	10	10	10	10	10	10	10	10	10	10	10	10	10	5	5	5	5	5	5	5	5	5	5	5	5	10	10	10	10	10	10	10	10	10	10	10	10	10	10	10	5	5	5	10	10	10
Minimum Layer Time				25	20	25	25	20	30	20	20	20	20	20	20	15	15	20	10	15	20	15	20	20	25	15	15	10	10	15	20	15	15	20	10	15	20	25	20	25	25	25	25	25	25	25	15	15	15	15	15	15	10	10	10	10	10	15
Minimum Speed				5	5	5	5	5	5	5	5	5	5	5	5	5	5	5	5	5	5	10	5	10	5	10	10	10	10	5	5	5	5	5	10	10	10	5	5	5	5	5	5	5	5	5	5	5	5	5	5	5	5	5	5	5	5	5
Lift Head	OFF	OFF	OFF	OFF	OFF	OFF	OFF	OFF	OFF	OFF	OFF	OFF	OFF	OFF	OFF	OFF	OFF	OFF	OFF	OFF	OFF	OFF	OFF	OFF	OFF	OFF	OFF	OFF	OFF	OFF	OFF	OFF	OFF	OFF	OFF	OFF	OFF	OFF	OFF	OFF	OFF	OFF	OFF	OFF	OFF	OFF	OFF	OFF	OFF	OFF	OFF	OFF	OFF	OFF	OFF	OFF	OFF
SUPPORT
Generate Support	DEFAULT OFF	DEFAULT OFF	DEFAULT OFF	OFF	OFF	OFF	OFF	OFF	OFF	OFF	OFF	OFF	OFF	OFF	OFF	OFF	OFF	OFF	OFF	OFF	OFF	OFF	OFF	OFF	OFF	OFF	OFF	OFF	OFF	OFF	OFF	OFF	OFF	OFF	OFF	OFF	OFF	OFF	OFF	OFF	OFF	OFF	OFF	OFF	OFF	OFF	OFF	OFF	OFF	OFF	OFF	OFF	OFF	OFF	OFF	OFF	OFF	OFF
Support Extruder (all)	HOT END 1	HOT END 1	HOT END 1	HOT END 1	HOT END 1	HOT END 1	Hot End 1	Hot End 1	Hot End 1	HOT END 1	HOT END 1	HOT END 1	Hot End 1	Hot End 1	Hot End 1	HOT END 1	HOT END 1	HOT END 1	Hot End 1	Hot End 1	Hot End 1	HOT END 1	HOT END 1	HOT END 1	HOT END 1	Hot End 1	Hot End 1	Hot End 1	HOT END 1	HOT END 1	HOT END 1	Hot End 1	Hot End 1	Hot End 1	HOT END 1	HOT END 1	HOT END 1	Hot End 1	Hot End 1	Hot End 1	HOT END 1	HOT END 1	HOT END 1	Hot End 1	Hot End 1	Hot End 1	HOT END 1	HOT END 1	HOT END 1	Hot End 1	Hot End 1	Hot End 1	HOT END 1	HOT END 1	HOT END 1	Hot End 1	Hot End 1	Hot End 1
Support Placement	Everywhere	Everywhere	Everywhere	Everywhere	Everywhere	Everywhere	Everywhere	Everywhere	Everywhere	Everywhere	Everywhere	Everywhere	Everywhere	Everywhere	Everywhere	Everywhere	Everywhere	Everywhere	Everywhere	Everywhere	Everywhere	Everywhere	Everywhere	Everywhere	Everywhere	Everywhere	Everywhere	Everywhere	Everywhere	Everywhere	Everywhere	Everywhere	Everywhere	Everywhere	Everywhere	Everywhere	Everywhere	Everywhere	Everywhere	Everywhere	Everywhere	Everywhere	Everywhere	Everywhere	Everywhere	Everywhere	Everywhere	Everywhere	Everywhere	Everywhere	Everywhere	Everywhere	Everywhere	Everywhere	Everywhere	Everywhere	Everywhere
Support Overhang Angle	60	60	60	60	60	60	60	60	60	60	60	60	60	60	60	60	60	60	60	60	60	60	60	60	60	60	60	60	60	60	60	60	60	60	60	60	60	60	60	60	60	60	60	60	60	60	60	60	60	60	60	60	60	60	60	60	60
Support Pattern	ZigZag	ZigZag	ZigZag	ZigZag	ZigZag	ZigZag	Zig Zag	Zig Zag	Zig Zag	ZigZag	ZigZag	ZigZag	Zig Zag	Zig Zag	Zig Zag	ZigZag	ZigZag	ZigZag	Zig Zag	Zig Zag	Zig Zag	ZigZag	ZigZag	ZigZag	ZigZag	Zig Zag	Zig Zag	Zig Zag	ZigZag	ZigZag	ZigZag	Zig Zag	Zig Zag	Zig Zag	ZigZag	ZigZag	ZigZag	Zig Zag	Zig Zag	Zig Zag	ZigZag	ZigZag	ZigZag	Zig Zag	Zig Zag	Zig Zag	ZigZag	ZigZag	ZigZag	Zig Zag	Zig Zag	Zig Zag	ZigZag	ZigZag	ZigZag	Zig Zag	Zig Zag	Zig Zag
Support Wall Line Count	0	0	0	0	0	0	0	0	0	0	0	0	0	0	0	0	0	0	0	0	0	0	0	0	0	0	0	0	0	0	0	0	0	0	0	0	0	0	0	0	0	0	0	0	0	0	0	0	0	0	0	0	0	0	0	0	0
Connect Support Zig Zags	YES	YES	YES	YES	YES	YES	YES	YES	YES	YES	YES	YES	YES	YES	YES	YES	YES	YES	YES	YES	YES	YES	YES	YES	YES	YES	YES	YES	YES	YES	YES	YES	YES	YES	YES	YES	YES	YES	YES	YES	YES	YES	YES	YES	YES	YES	YES	YES	YES	YES	YES	YES	YES	YES	YES	YES	YES
Support Density	15.00%	15.00%	15.00%	15.00%	15.00%	15.00%	15.00%	15.00%	15.00%	15.00%	15.00%	15.00%	15.00%	15.00%	15.00%	15.00%	15.00%	15.00%	15.00%	15.00%	15.00%	15.00%	15.00%	15.00%	15.00%	15.00%	15.00%	15.00%	15.00%	15.00%	15.00%	15.00%	15.00%	15.00%	15.00%	15.00%	15.00%	15.00%	15.00%	15.00%	15.00%	15.00%	15.00%	15.00%	15.00%	15.00%	15.00%	15.00%	15.00%	15.00%	15.00%	15.00%	15.00%	15.00%	15.00%	15.00%	15.00%	15.00%
Support Line Distance	Calculated	Calculated	Calculated	*	*	*	-	-	-	*	*	*	-	-	-	*	*	*	-	-	-	*	*	*	*	-	-	-	*	*	*	-	-	-	*	*	*	-	-	-	*	*	*	-	-	-	*	*	*	-	-	-	*	*	*	-	-	-
Initial Layer Support Line Distance	Calculated	Calculated	Calculated	*	*	*	-	-	-	*	*	*	-	-	-	*	*	*	-	-	-	*	*	*	*	-	-	-	*	*	*	-	-	-	*	*	*	-	-	-	*	*	*	-	-	-	*	*	*	-	-	-	*	*	*	-	-	-
Enable Support Brim	YES	YES	YES	ON	ON	ON	YES	YES	YES	ON	ON	ON	YES	YES	YES	ON	ON	ON	YES	YES	YES	ON	ON	ON	ON	YES	YES	YES	ON	ON	ON	YES	YES	YES	ON	ON	ON	YES	YES	YES	ON	ON	ON	YES	YES	YES	ON	ON	ON	YES	YES	YES	ON	ON	ON	YES	YES	YES
Support Brim Width	5.0mm	5.0mm	5.0mm	5	5	5	5	5	5	5	5	5	5	5	5	5	5	5	5	5	5	5	5	5	5	5	5	5	5	5	5	5	5	5	5	5	5	5	5	5	5	5	5	5	5	5	5	5	5	5	5	5	5	5	5	5	5	5
Support Brim Line Count	10	10	10	10	10	10	10	10	10	10	10	10	10	10	10	10	10	10	10	10	10	10	10	10	10	10	10	10	10	10	10	10	10	10	10	10	10	10	10	10	10	10	10	10	10	10	10	10	10	10	10	10	10	10	10	10	10
Support Infill Line Direction	0	0	0	0	0	0	0	0	0	0	0	0	0	0	0	0	0	0	0	0	0	0	0	0	0	0	0	0	0	0	0	0	0	0	0	0	0	0	0	0	0	0	0	0	0	0	0	0	0	0	0	0	0	0	0	0	0
Support Z Distance	0.35mm	0.5mm	0.30mm	0.35	0.5	0.3	0.35	0.5	0.3	0.35	0.25	0.3	0.35	0.5	0.3	0.35	0.5	0.3	0.35	0.5	0.3	0.35	0.3	0.5	0.3	0.35	0.5	0.3	0.35	0.5	0.3	0.35	0.5	0.3	0.35	0.25	0.3	0.35	0.5	0.3	0.35	0.5	0.3	0.35	0.5	0.3	0.35	0.5	0.3	0.35	0.5	0.3	0.35	0.5	0.3	0.35	0.5	0.3
Support Top Distance	0.35mm	0.5mm	0.30mm	0.35	0.5	0.3	0.35	0.5	0.3	0.35	0.25	0.3	0.35	0.5	0.3	0.35	0.5	0.3	0.35	0.5	0.3	0.35	0.3	0.5	0.3	0.35	0.5	0.3	0.35	0.5	0.3	0.35	0.5	0.3	0.35	0.25	0.3	0.35	0.5	0.3	0.35	0.5	0.3	0.35	0.5	0.3	0.35	0.5	0.3	0.35	0.5	0.3	0.35	0.5	0.3	0.35	0.5	0.3
Support Bottom Distance	0.35mm	0.5mm	0.30mm	0.35	0.5	0.3	0.35	0.25	0.3	0.35	0.25	0.3	0.35	0.25	0.3	0.35	0.5	0.3	0.35	0.25	0.3	0.35	0.3	0.5	0.3	0.35	0.25	0.3	0.35	0.5	0.3	0.35	0.5	0.3	0.35	0.25	0.3	0.35	0.25	0.3	0.35	0.5	0.3	0.35	0.5	0.3	0.35	0.5	0.3	0.35	0.5	0.3	0.35	0.5	0.3	0.35	0.5	0.3
Support X/Y Distance	0.5mm	0.5mm	0.5mm	0.5	0.5	0.5	0.5	0.5	0.5	0.5	0.5	0.5	0.5	0.5	0.5	0.5	0.5	0.5	0.5	0.5	0.5	0.5	0.5	0.5	0.5	0.5	0.5	0.5	0.5	0.5	0.5	0.5	0.5	0.5	0.5	0.5	0.5	0.5	0.5	0.5	0.5	0.5	0.5	0.5	0.5	0.5	0.5	0.5	0.5	0.5	0.5	0.5	0.5	0.5	0.5	0.5	0.5	0.5
Support Distance Priority	Z override	Z override	Z override	Z Override	Z Override	Z Override	Z override	Z Override	Z Override	Z Override	Z Override	Z Override	Z override	Z Override	Z Override	Z Override	Z Override	Z Override	Z override	Z Override	Z Override	Z Override	Z Override	Z Override	Z Override	Z override	Z Override	Z Override	Z Override	Z Override	Z Override	Z override	Z Override	Z Override	Z Override	Z Override	Z Override	Z override	Z Override	Z Override	Z Override	Z Override	Z Override	Z override	Z Override	Z Override	Z Override	Z Override	Z Override	Z override	Z override	Z override	Z Override	Z Override	Z Override	Z override	Z Override	Z Override
Minimum Support X/Y Distance	0.5mm	0.5mm	0.5mm	0.5	0.5	0.5	0.5	0.5	0.5	0.5	0.5	0.5	0.5	0.5	0.5	0.5	0.5	0.5	0.5	0.5	0.5	0.5	0.5	0.5	0.5	0.5	0.5	0.5	0.5	0.5	0.5	0.5	0.5	0.5	0.5	0.5	0.5	0.5	0.5	0.5	0.5	0.5	0.5	0.5	0.5	0.5	0.5	0.5	0.5	0.5	0.5	0.5	0.5	0.5	0.5	0.5	0.5	0.5
Support Stair Step Height	0.5mm	0.5mm	0.5mm	0.5	0.5	0.5	0.5	0.5	0.5	0.5	0.5	0.5	0.5	0.5	0.5	0.5	0.5	0.5	0.5	0.5	0.5	0.5	0.5	0.5	0.5	0.5	0.5	0.5	0.5	0.5	0.5	0.5	0.5	0.5	0.5	0.5	0.5	0.5	0.5	0.5	0.5	0.5	0.5	0.5	0.5	0.5	0.5	0.5	0.5	0.5	0.5	0.5	0.5	0.5	0.5	0.5	0.5	0.5
Support Stair Step Maximum Width	5.0mm	5.0mm	5.0mm	5	5	5	5	2	3	5	5	5	5	2	3	5	5	5	5	2	3	5	5	5	5	5	2	5	5	5	5	5	5	5	5	5	5	5	2	3	5	5	5	5	2	3	5	5	5	5	5	5	5	5	5	5	5	5
Support Join Distance	3	3	3	3	3	3	3	3	3	3	3	3	3	3	3	3	3	3	3	3	3	3	3	3	3	3	3	3	3	3	3	3	3	3	3	3	3	3	3	3	3	3	3	3	3	3	3	3	3	3	3	3	3	3	3	3	3	3
Support Horizontal Expansion	0	0	0	0	0	0	0	0	0	0	0	0	0	0	0	0	0	0	0	0	0	0	0	0	0	0	0	0	0	0	0	0	0	0	0	0	0	0	0	0	0	0	0	0	0	0	0	0	0	0	0	0	0	0	0	0	0
Support Infill Layer Thickness	0.35mm	0.25 mm	0.15mm	0.35	0.25	0.15	0.35	0.25	0.15	0.35	0.25	0.15	0.35	0.25	0.15	0.35	0.25	0.15	0.35	0.25	0.15	0.35	0.3	0.25	0.15	0.35	0.25	0.15	0.35	0.25	0.15	0.35	0.25	0.15	0.35	0.25	0.15	0.35	0.25	0.15	0.35	0.25	0.15	0.35	0.25	0.15	0.35	0.25	0.15	0.35	0.25	0.15	0.35	0.25	0.15	0.35	0.25	0.15
Gradual Support Infill Steps	0	0	0	0	0	0	0	0	0	0	0	0	0	0	0	0	0	0	0	0	0	0	0	0	0	0	0	0	0	0	0	0	0	0	0	0	0	0	0	0	0	0	0	0	0	0	0	0	0	0	0	0	0	0	0	0	0
Enable Support Interface	YES	YES	YES	ON	ON	ON	YES	YES	YES	ON	ON	ON	YES	YES	YES	ON	ON	ON	YES	YES	YES	ON	ON	ON	ON	YES	YES	YES	ON	ON	ON	YES	YES	YES	ON	ON	ON	YES	YES	YES	ON	ON	ON	YES	YES	YES	ON	ON	ON	YES	YES	YES	ON	ON	ON	YES	YES	YES
Enable Support Roof	YES	YES	YES	ON	ON	ON	YES	YES	YES	ON	ON	ON	YES	YES	YES	ON	ON	ON	YES	YES	YES	ON	ON	ON	ON	YES	YES	YES	ON	ON	ON	YES	YES	YES	ON	ON	ON	YES	YES	YES	ON	ON	ON	YES	YES	YES	ON	ON	ON	YES	YES	YES	ON	ON	ON	YES	YES	YES
Enable Support Floor	YES	YES	YES	ON	ON	ON	YES	YES	YES	ON	ON	ON	YES	YES	YES	ON	ON	ON	YES	YES	YES	ON	ON	ON	ON	YES	YES	YES	ON	ON	ON	YES	YES	YES	ON	ON	ON	YES	YES	YES	ON	ON	ON	YES	YES	YES	ON	ON	ON	YES	YES	YES	ON	ON	ON	YES	YES	YES
Support Interface Thickness	1.05	1.0mm	1.05mm	1.05	1	1.05	1.05	1mm	1.05	1.05	1	1.05	1.05	1mm	1.05	1.05	1mm	1.05	1.05	1mm	1.05	1.05	1.2	1	1.05	1.05	1mm	1.05	1.05	1	1.05	1.05	1mm	1.05	1.05	1	1.05	1.05	1mm	1.05	1.05	1mm	1.05	1.05	1mm	1.05	1.05	1	1.05	1.05	1	1.05	1.05	1	1.05	1.05	1mm	1.05
Support Roof Thickness	1.05	1.0mm	1.05mm	1.05	1	1.05	1.05	1mm	1.05	1.05	1	1.05	1.05	1mm	1.05	1.05	1mm	1.05	1.05	1mm	1.05	1.05	1.2	1	1.05	1.05	1mm	1.05	1.05	1	1.05	1.05	1mm	1.05	1.05	1	1.05	1.05	1mm	1.05	1.05	1mm	1.05	1.05	1mm	1.05	1.05	1	1.05	1.05	1	1.05	1.05	1	1.05	1.05	1mm	1.05
Support Floor Thickness	1.05	1.0mm	1.05	1.05	1	1.05	1.05	1mm	1.05	1.05	1	1.05	1.05	1mm	1.05	1.05	1mm	1.05	1.05	1mm	1.05	1.05	1.2	1	1.05	1.05	1mm	1.05	1.05	1	1.05	1.05	1mm	1.05	1.05	1	1.05	1.05	1mm	1.05	1.05	1mm	1.05	1.05	1mm	1.05	1.05	1	1.05	1.05	1	1.05	1.05	1	1.05	1.05	1mm	1.05
Support Interface Resolution	0.35mm	0.25 mm	0.15mm	0.35	0.25	0.15	0.35	0.25	0.15	0.35	0.25	0.15	0.35	0.25	0.15	0.35	0.25	0.15	0.35	0.25	0.15	0.35	0.3	0.25	0.15	0.35	0.25	0.15	0.35	0.25	0.15	0.35	0.25	0.15	0.35	0.25	0.15	0.35	0.25	0.15	0.35	0.25	0.15	0.35	0.25	0.15	0.35	0.25	0.15	0.35	0.25	0.15	0.35	0.25	0.15	0.35	0.25	0.15
Support Interface Density	50.00%	50.00%	50.00%	50.00%	50.00%	50.00%	50.00%	50.00%	50.00%	50.00%	50.00%	50.00%	50.00%	50.00%	50.00%	50.00%	50.00%	50.00%	50.00%	50.00%	50.00%	50.00%	50.00%	50.00%	50.00%	50.00%	50.00%	50.00%	50.00%	50.00%	50.00%	50.00%	50.00%	50.00%	50.00%	50.00%	50.00%	50.00%	50.00%	50.00%	50.00%	50.00%	50.00%	50.00%	50.00%	50.00%	50.00%	50.00%	50.00%	50.00%	50.00%	50.00%	50.00%	50.00%	50.00%	50.00%	50.00%	50.00%
Support Roof Density	50.00%	50.00%	50.00%	50.00%	50.00%	50.00%	50.00%	50.00%	50.00%	50.00%	50.00%	50.00%	50.00%	50.00%	50.00%	50.00%	50.00%	50.00%	50.00%	50.00%	50.00%	50.00%	50.00%	50.00%	50.00%	50.00%	50.00%	50.00%	50.00%	50.00%	50.00%	50.00%	50.00%	50.00%	50.00%	50.00%	50.00%	50.00%	50.00%	50.00%	50.00%	50.00%	50.00%	50.00%	50.00%	50.00%	50.00%	50.00%	50.00%	50.00%	50.00%	50.00%	50.00%	50.00%	50.00%	50.00%	50.00%	50.00%
Support Roof Line Distance	1.0mm	1.0mm	1.0mm	1	1	1	1	1	1	1	1	1	1	1	1	1	1	1	1	1	1	1	1	1	1	1	1	1	1	1	1	1	1	1	1	1	1	1	1	1	1	1	1	1	1	1	1	1	1	1	1	1	1	1	1	1	1	1
Support Floor Density	50.00%	50.00%	50.00%	50.00%	50.00%	50.00%	50.00%	50.00%	50.00%	50.00%	50.00%	50.00%	50.00%	50.00%	50.00%	50.00%	50.00%	50.00%	50.00%	50.00%	50.00%	50.00%	50.00%	50.00%	50.00%	50.00%	50.00%	50.00%	50.00%	50.00%	50.00%	50.00%	50.00%	50.00%	50.00%	50.00%	50.00%	50.00%	50.00%	50.00%	50.00%	50.00%	50.00%	50.00%	50.00%	50.00%	50.00%	50.00%	50.00%	50.00%	50.00%	50.00%	50.00%	50.00%	50.00%	50.00%	50.00%	50.00%
Support Floor Line Distance	1.0mm	1.0mm	1.0mm	1mm	1mm	1mm	1	1	1	1mm	1mm	1mm	1	1	1	1mm	1mm	1mm	1	1	1	1mm	1mm	1mm	1mm	1	1	1	1mm	1mm	1mm	1	1	1	1mm	1mm	1mm	1	1	1	1mm	1mm	1mm	1	1	1	1mm	1mm	1mm	1	1	1	1mm	1mm	1mm	1	1	1
Support Interface Pattern	Lines	Lines	Lines	Lines	Lines	Lines	Lines	Lines	Lines	Lines	Lines	Lines	Lines	Lines	Lines	Lines	Lines	Lines	Lines	Lines	Lines	Lines	Lines	Lines	Lines	Lines	Lines	Lines	Lines	Lines	Lines	Lines	Lines	Lines	Lines	Lines	Lines	Lines	Lines	Lines	Lines	Lines	Lines	Lines	Lines	Lines	Lines	Lines	Lines	Lines	Lines	Lines	Lines	Lines	Lines	Lines	Lines
Support Roof Pattern	Lines	Lines	Lines	Lines	Lines	Lines	Lines	Lines	Lines	Lines	Lines	Lines	Lines	Lines	Lines	Lines	Lines	Lines	Lines	Lines	Lines	Lines	Lines	Lines	Lines	Lines	Lines	Lines	Lines	Lines	Lines	Lines	Lines	Lines	Lines	Lines	Lines	Lines	Lines	Lines	Lines	Lines	Lines	Lines	Lines	Lines	Lines	Lines	Lines	Lines	Lines	Lines	Lines	Lines	Lines	Lines	Lines
Support Floor Pattern	Lines	Lines	Lines	Lines	Lines	Lines	Lines	Lines	Lines	Lines	Lines	Lines	Lines	Lines	Lines	Lines	Lines	Lines	Lines	Lines	Lines	Lines	Lines	Lines	Lines	Lines	Lines	Lines	Lines	Lines	Lines	Lines	Lines	Lines	Lines	Lines	Lines	Lines	Lines	Lines	Lines	Lines	Lines	Lines	Lines	Lines	Lines	Lines	Lines	Lines	Lines	Lines	Lines	Lines	Lines	Lines	Lines
Fan Speed Override	OFF	OFF	OFF	OFF	OFF	OFF	OFF	OFF	OFF	OFF	OFF	OFF	OFF	OFF	OFF	OFF	OFF	OFF	OFF	OFF	OFF	OFF	OFF	OFF	OFF	OFF	OFF	OFF	OFF	OFF	OFF	OFF	OFF	OFF	OFF	OFF	OFF	OFF	OFF	OFF	OFF	OFF	OFF	OFF	OFF	OFF	OFF	OFF	OFF	OFF	OFF	OFF	OFF	OFF	OFF	OFF	OFF
Supported Skin Fan Speed	-	-	-	-%	-%	-%	-%	-%	-%	-%	-%	-%	-%	-%	-%	-%	-%	-%	-%	-%	-%	-%	-%	-%	-%	-%	-%	-%	-%	-%	-%	-%	-%	-%	-%	-%	-%	-%	-%	-%	-%	-%	-%	-%	-%	-%	-%	-%	-%	-%	-%	-%	-%	-%	-%	-%	-%	-%
Use Tower	OFF	OFF	OFF	OFF	OFF	OFF	OFF	OFF	OFF	OFF	OFF	OFF	OFF	OFF	OFF	OFF	OFF	OFF	OFF	OFF	OFF	OFF	OFF	OFF	OFF	OFF	OFF	OFF	OFF	OFF	OFF	OFF	OFF	OFF	OFF	OFF	OFF	OFF	OFF	OFF	OFF	OFF	OFF	OFF	OFF	OFF	OFF	OFF	OFF	OFF	OFF	OFF	OFF	OFF	OFF	OFF	OFF
Tower Diameter	-	-	-	-	-	-	-	-	-	-	-	-	-	-	-	-	-	-	-	-	-	-	-	-	-	-	-	-	-	-	-	-	-	-	-	-	-	-	-	-	-	-	-	-	-	-	-	-	-	-	-	-	-	-	-	-	-
Minimum Diameter	-	-	-	-	-	-	-	-	-	-	-	-	-	-	-	-	-	-	-	-	-	-	-	-	-	-	-	-	-	-	-	-	-	-	-	-	-	-	-	-	-	-	-	-	-	-	-	-	-	-	-	-	-	-	-	-	-
Tower Roof Angle	-	-	-	-	-	-	-	-	-	-	-	-	-	-	-	-	-	-	-	-	-	-	-	-	-	-	-	-	-	-	-	-	-	-	-	-	-	-	-	-	-	-	-	-	-	-	-	-	-	-	-	-	-	-	-	-	-	-
BUILD PLATE ADHESION
Build Plate Adhesion Type	Skirt	Skirt	Skirt	Skirt	Skirt	Skirt	Skirt	Skirt	Skirt	Skirt	Skirt	Skirt	Skirt	Skirt	Skirt	Skirt	Skirt	Skirt	Skirt	Skirt	Skirt	Skirt	Skirt	Skirt	Skirt	Skirt	Skirt	Skirt	Skirt	Skirt	Skirt	Skirt	Skirt	Skirt	Skirt	Skirt	Skirt	Skirt	Skirt	Skirt	Skirt	Skirt	Skirt	Skirt	Skirt	Skirt	Skirt	Skirt	Skirt	Skirt	Skirt	Skirt	Skirt	Skirt	Skirt	Skirt	Skirt
Build Plate Adhesion Extruder	Hot End 1	Hot End 1	Hot End 1	Hot End 1	Hot End 1	Hot End 1	Hot End 1	Hot End 1	Hot End 1	Hot End 1	Hot End 1
Skirt Line Count	2	2	2	2	2	2	2	2	2	2	2	2	2	2	2	2	2	2	2	2	2	2	2	2	2	2	2	2	2	2	2	2	2	2	2	2	2	2	2	2	2	2	2	2	2	2	2	2	2	2	2	2	2	2	2	2	2
Skirt Distance	5mm	5mm	5mm	5	5	5	5	5	5	5	5	5	5	5	5	5	5	5	5	5	5	5	5	5	5	5	5	5	5	5	5	5	5	5	5	5	5	5	5	5	5	5	5	5	5	5	5	5	5	5	5	5	5	5	5	5	5	5
Skirt/Brim Minimum Length	250mm	250mm	250mm	250	250	250	250	250	250	250	250	250	250	250	250	250	250	250	250	250	250	250	250	250	250	250	250	250	250	250	250	250	250	250	250	250	250	250	250	250	250	250	250	250	250	250	250	250	250	250	250	250	250	250	250	250	250	250
DUAL EXTRUSION
Enable Prime Tower	Default	Default	Default	OFF	OFF	OFF	OFF	OFF	OFF	OFF	OFF	YES	YES	YES	OFF	OFF	OFF	OFF	OFF	OFF	OFF	OFF	YES	YES	YES	OFF	OFF	OFF	OFF	OFF	OFF	OFF	OFF
Circular Prime Tower	YES	YES	YES	YES	YES	YES	YES	YES	YES	YES	YES
Prime Tower Size	15mm	15mm	15mm	15	15	15	15	15	15	15	15
Prime Tower Minimum Volume	15	15mm	15mm	15	15	15	15	15	15	15	15
Prime Tower X Position	-	-	-	-	-	-	265	265	265	-	-	-	265	265	265	265	265	265	265	265	-	-	-	-	265	265	265	-	-	-	265	265	265	-	-	-	265	265	265	265	265	265	265	265	-	-	-	265	265	265	-	-	-	265	265	265
Prime Tower Y Position	-	-	-	-	-	-	245	245	245	-	-	-	245	245	245	245	245	245	245	245	-	-	-	-	245	245	245	-	-	-	245	245	245	-	-	-	245	245	245	245	245	245	245	245	-	-	-	245	245	245	-	-	-	245	245	245
Prime Tower Flow	5% above print flow	5% above print flow	5% above print flow	105.00%	105.00%	105.00%	105.00%	105.00%	105.00%	105.00%	105.00%	120.00%	120.00%	115.00%	105.00%	105.00%	105.00%	105.00%	105.00%	105.00%	105.00%	105.00%	120.00%	120.00%	115.00%	105.00%	105.00%	105.00%	105.00%	105.00%	105.00%	105.00%	105.00%
Wipe Inactive Nozzle on Prime Tower	OFF	OFF	OFF	--	--	--	OFF	OFF	OFF	OFF	OFF	OFF	OFF	OFF	--	--	--	--	OFF	OFF	OFF	--	--	--	OFF	OFF	OFF	OFF	OFF	OFF	OFF	OFF	--	--	--	OFF	OFF	OFF	--	--	--	OFF	OFF	OFF
Enable Ooze Shield	OFF	OFF	OFF	--	--	--	OFF	OFF	OFF	OFF	OFF	OFF	OFF	OFF	--	--	--	--	OFF	OFF	OFF	--	--	--	OFF	OFF	OFF	OFF	OFF	OFF	OFF	OFF	--	--	--	OFF	OFF	OFF	--	--	--	OFF	OFF	OFF
MESH FIXES
Union Overlapping Volumes	YES	YES	YES	YES	YES	YES	YES	YES	YES	YES	YES	YES	YES	YES	YES	YES	YES	YES	YES	YES	YES	YES	YES	YES	YES	YES	YES	YES	YES	YES	YES	YES	YES	YES	YES	YES	YES	YES	YES	YES	YES	YES	YES	YES	YES	YES	YES	YES	YES	YES	YES	YES	YES	YES	YES	YES	YES
Remove All Holes	OFF	OFF	OFF	OFF	OFF	OFF	OFF	OFF	OFF	OFF	OFF	OFF	OFF	OFF	OFF	OFF	OFF	OFF	OFF	OFF	OFF	OFF	OFF	OFF	OFF	OFF	OFF	OFF	OFF	OFF	OFF	OFF	OFF	OFF	OFF	OFF	OFF	OFF	OFF	OFF	OFF	OFF	OFF	OFF	OFF	OFF	OFF	OFF	OFF	OFF	OFF	OFF	OFF	OFF	OFF	OFF	OFF
Extensive Stitching	OFF	OFF	OFF	OFF	OFF	OFF	OFF	OFF	OFF	OFF	OFF	OFF	OFF	OFF	OFF	OFF	OFF	OFF	OFF	OFF	OFF	OFF	OFF	OFF	OFF	OFF	OFF	OFF	OFF	OFF	OFF	OFF	OFF	OFF	OFF	OFF	OFF	OFF	OFF	OFF	OFF	OFF	OFF	OFF	OFF	OFF	OFF	OFF	OFF	OFF	OFF	OFF	OFF	OFF	OFF	OFF	OFF
Keep Disconnected Faces	OFF	OFF	OFF	OFF	OFF	OFF	OFF	OFF	OFF	OFF	OFF	OFF	OFF	OFF	OFF	OFF	OFF	OFF	OFF	OFF	OFF	OFF	OFF	OFF	OFF	OFF	OFF	OFF	OFF	OFF	OFF	OFF	OFF	OFF	OFF	OFF	OFF	OFF	OFF	OFF	OFF	OFF	OFF	OFF	OFF	OFF	OFF	OFF	OFF	OFF	OFF	OFF	OFF	OFF	OFF	OFF	OFF
Merged Meshes Overlap	0.15mm	0.15mm	0.15mm	0.15	0.15	0.15	0.15	0.15	0.15	0.15	0.15	0.15	0.15	0.15	0.15	0.15	0.15	0.15	0.15	0.15	0.15	0.15	0.15	0.15	0.15	0.15	0.15	0.15	0.15	0.15	0.15	0.15	0.15	0.15	0.15	0.15	0.15	0.15	0.15	0.15	0.15	0.15	0.15	0.15	0.15	0.15	0.15	0.15	0.15	0.15	0.15	0.15	0.15	0.15	0.15	0.15	0.15	0.15
Remove Mesh Intersection	YES	YES	YES	YES	YES	YES	YES	YES	YES	YES	YES	YES	YES	YES	YES	YES	YES	YES	YES	YES	YES	YES	YES	YES	YES	YES	YES	YES	YES	YES	YES	YES	YES	YES	YES	YES	YES	YES	YES	YES	YES	YES	YES	YES	YES	YES	YES	YES	YES	YES	YES	YES	YES	YES	YES	YES	YES
Alternate Mesh Removal	YES	YES	YES	YES	YES	YES	YES	YES	YES	YES	YES
Remove Empty First Layer	-	-	-	OFF	OFF	OFF	OFF	OFF	OFF	OFF	OFF	OFF	OFF	OFF	OFF	OFF	OFF	OFF	OFF	OFF	OFF	OFF	OFF	OFF	OFF	OFF	OFF	OFF	OFF	OFF	OFF	OFF	OFF	OFF	OFF	OFF	OFF	OFF	OFF	OFF	OFF	OFF	OFF	OFF	OFF	OFF	OFF	OFF	OFF	OFF	OFF	OFF	-	-	-	-	-	-
SPECIAL MODES
Print Sequence				All at Once	All at Once	All at Once	All at Once	All at Once	All at Once	All at Once	All at Once	All at Once	All at Once	All at Once	All at Once	All at Once	All at Once	All at Once	All at Once	All at Once	All at Once	All at Once	All at Once	All at Once	All at Once	All at Once	All at Once	All at Once	All at Once	All at Once	All at Once	All at Once	All at Once	All at Once	All at Once	All at Once	All at Once	All at Once	All at Once	All at Once	All at Once	All at Once	All at Once	All at Once	All at Once	All at Once	All at Once	All at Once	All at Once	All at Once	All at Once	All at Once
Mold	-	-	-	-	-	-	-	-	-	-	-	-	-	-	-	-	-	-	-	-	-	-	-	-	-	-	-	-	-	-	-	-	-	-	-	-	-	-	-	-	-	-	-	-	-	-	-	-	-	-	-	-	-	-	-	-	-
Surface Mode	Normal	Normal	Normal	Normal	Normal	Normal	Normal	Normal	Normal	Normal	Normal	Normal	Normal	Normal	Normal	Normal	Normal	Normal	Normal	Normal	Normal	Normal	Normal	Normal	Normal	Normal	Normal	Normal	Normal	Normal	Normal	Normal	Normal	Normal	Normal	Normal	Normal	Normal	Normal	Normal	Normal	Normal	Normal	Normal	Normal	Normal	Normal	Normal	Normal	Normal	Normal	Normal	Normal	Normal	Normal	Normal	Normal
Spiralize Outer Contour	-	-	-	-	-	-	-	-	-	-	-	-	-	-	-	-	-	-	-	-	-	-	-	-	-	-	-	-	-	-	-	-	-	-	-	-	-	-	-	-	-	-	-	-	-	-	-	-	-	-	-	-	-	-	-	-	-
Relative Extrusion	-	-	-	-	-	-	-	-	-	-	-	-	-	-	-	-	-	-	-	-	-	-	-	-	-	-	-	-	-	-	-	-	-	-	-	-	-	-	-	-	-	-	-	-	-	-	-	-	-	-	-	-	-	-	-	-	-
EXPERIMENTAL
Slicing Tolerance	Middle	Middle	Middle	Middle	Middle	Middle	Middle	Middle	Middle	Middle	Middle	Middle	Middle	Middle	Middle	Middle	Middle	Middle	Middle	Middle	Middle	Middle	Middle	Middle	Middle	Middle	Middle	Middle	Middle	Middle	Middle	Middle	Middle	Middle	Middle	Middle	Middle	Middle	Middle	Middle	Middle	Middle	Middle	Middle	Middle	Middle	Middle	Middle	Middle	Middle	Middle	Middle	Middle	Middle	Middle	Middle	Middle

FILAMENT NOTES*****